## Ext dat fig 6 master sheet
|  | FLEX (MPa) |  |  |  |  | COMPRESSIVE (MPa) |  |  |  |  | DENSITY (kg/m3) |  |  |  |  | COMPLEX MODULUS (MPa) |  |  |  |  | PHASE ANGLE (Degrees) |  |  |  |  | CURRENT REQUIRED (mA) |  |  |  |  | FORCE REQUIRED (PLATEAU) (N) |  |  |  |  | FORCE REQUIRED /10 (PLATEAU) (N) |  |  |  |  | STRESS IN THE SYRINGE DUE TO AXIAL FORCE (MPa) | [5 empty] | Mix | Density (kg/m3) | Current required (mA) | Force required (N) | Compressive strength (MPa) | Flexural Strength (MPa) | Complex Modulus G* (MPa) | Phase Angle (degrees ) |  |  | STRENGTH DATA STATISTICS
|  | Mean | Max | Max Diff | Min | Min Diff | Mean | Max | Max Diff | Min | Min Diff | Mean | Max | Min | Max Diff | Min Diff | Mean | Max | Min | Max Diff | Min Diff | Mean | Max | Min | Max Diff | Min Diff | Mean | Max | Min | Max Diff | Min Diff | Mean | Max | Min | Max Diff | Min Diff | Mean | Max | Min | Max Diff | Min Diff | Mean | Max | Min | Max Diff | Min Diff | MIX 4 | 290418 | 1660 | 230 | 351 | 26.96 | 3.28 | 4.65 | 18.39 | MIX 4 | 290418 |  | ALL 28 DAY STRENGTH EXCEPT FOR YIWEI SPECIMENS AS NOTED
MIX 4 | 290418 | 3.281839 | 3.536453125 | 0.2546146 | 2.92946875 | 0.3523698 | 26.96125 | 27.36875 | 0.4075 | 26.35 | 0.61125 | 0 | 0 | 0 | 0 | 0 | 4.64879 | 5.106515 | 3.853988 | 0.4577249 | 0.7948024 | 18.3924 | 19.6187 | 16.5901 | 1.226296 | 1.802304 | 230 | 238 | 217 | 8 | 13 | 342 | 351 | 334 | 9 | 8 | 34.2 | 3.51 | 3.34 | 0.09 | 0.08 | 0.197125 | 0.2023125 | 0.1925139 | 0.005187499 | 0.00461111 | MIX 3 | 060318 3 | 1657 | 250 | 478 | 24.64 | 6.93 | 6.74 | 3.7 | MIX 3 | 060318 3 |  | FLEX | LOAD (N) | STRESS (MPa) |  |  |  | COMP | LOAD (kN) | STRESS (MPa)
MIX 3 | 060318 3 | 6.929984375 | 7.77421875 | 0.844234375 | 5.972086 | 0.9578984375 | 24.64125 | 26.24375 | 1.6025 | 23.75 | 0.89125 | 0 | 0 | 0 | 0 | 0 | 6.741597 | 6.952317 | 5.977333 | 0.2107202 | 0.7642639 | 3.695095 | 4.17832 | 3.07062 | 0.4832252 | 0.6244748 | 240 | 262 | 221 | 22 | 19 | 478.3266 | 499.7 | 468.8 | 21.37336 | 9.526642 | 47.83266 | 4.997 | 4.688 | 0.2137336 | 0.09526642 | 0.2757021 | 0.2880215 | 0.2702111 | 0.01231936 | 0.00549105 | MIX 2 | 170418 | 1641 | 270 | 528 | 19.35 | 3.77 | 4.68 | 2.28 | MIX 2 | 170418 |  | 010318 1 | 1033.83 | 2.423039 |  |  |  | 010318 1 | 12.4489 | 7.7805625
MIX 2 | 170418 | 3.770693 | 3.842671875 | 0.07197917 | 3.66196875 | 0.108724 | 19.35 | 19.6 | 0.25 | 19.125 | 0.225 | 0 | 0 | 0 | 0 | 0 | 4.684823 | 4.871138 | 4.039978 | 0.1863147 | 0.6448453 | 2.275112 | 4.98991 | 1.54376 | 2.714798 | 0.7313519 | 270 | 289 | 246 | 19 | 24 | 523 | 528 | 518 | 5 | 5 | 52.3 | 5.28 | 5.18 | 0.05 | 0.05 | 0.3014513 | 0.3043333 | 0.2985694 | 0.002881944 | 0.002881944 | MIX 1 | 160518 | 1693 | 350 | 561 | 22.79 | 4.34 | 8.13 | 1.7 | MIX 1 | 160518 |  |  | 848.1322 | 1.98781 |  |  |  |  | 13.7299 | 8.5811875 | [15 empty] | FLEX | Mean | Maximum | Difference | Minimum | Difference
MIX 1 | 160518 | 4.342911 | 4.46584375 | 0.1229323 | 4.19534375 | 0.1475677 | 22.785 | 23.45625 | 0.67125 | 21.80625 | 0.97875 | 1692.682 | 1702.227 | 1682.421875 | 9.544271 | 10.26042 | 8.133489 | 8.804399 | 7.554128 | 0.6709098 | 0.5793605 | 1.695336 | 2.23585 | 1.11504 | 0.5405137 | 0.5802963 | 350 | 368 | 317 | 18 | 33 | 561.1965 | 567.9 | 550.7 | 6.703495 | 10.4965 | 56.11965 | 5.679 | 5.507 | 0.06703495 | 0.104965 | 0.3234674 | 0.3273312 | 0.3174173 | 0.00386382 | 0.006050068 | [13 empty] | 1077.6377 | 2.525713 |  |  |  |  | 13.2928 | 8.308 | [15 empty] | 010318 1 | 2.312187 | 2.525713 | 0.2135259375 | 1.98781 | 0.3243776
[59 empty] | 130318 1 | 1286.77246 | 3.015873 |  |  |  |  | 12.7558 | 7.972375 | [15 empty] | 130318 1 | 2.864251 | 3.015873 | 0.151622 | 2.67674 | 0.1875108
[48 empty] | 290418 | 290418 | 060318 3 | 060318 3 | 170418 | 170418 | 160518 | 160518 |  |  |  |  | 1237.39294 | 2.90014 |  |  |  |  | 12.9881 | 8.1175625 | [15 empty] | 170418 | 2.76129 | 2.843136 | 0.08184529 | 2.633817 | 0.1274737
[48 empty] | FR (N) | 351 | FR (N) | 478 | FR (N) | 528 | FR (N) | 561 |  |  |  |  | 1142.07581 | 2.67674 |  |  |  | 130318 1 | 16.0195 | 10.0121875 | [15 empty] | 190418 2 | 4.640178 | 5.079608 | 0.4394299 | 4.346679 | 0.2934984
[48 empty] | Fc (MPa) | 26.96 | Fc (MPa) | 24.64 | Fc (MPa) | 19.35 | Fc (MPa) | 22.79 |  |  |  | 170418 | 1123.76172 | 2.633817 |  |  |  |  | 14.9359 | 9.3349375 | [15 empty] | 190418 4 | 3.225491 | 3.386559 | 0.1610681 | 2.930382 | 0.2951082
[48 empty] | Ff (MPa) | 3.28 | Ff (MPa) | 6.93 | Ff (MPa) | 3.77 | Ff (MPa) | 4.34 |  |  |  |  | 1197.61865 | 2.806919 |  |  |  |  | 17.4273 | 10.8920625 | [15 empty] | 290418 | 2.844293 | 2.901547 | 0.05725421875 | 2.778657 | 0.06563616
[48 empty] | G* (MPa) | 4.65 | G* (MPa) | 6.74 | G* (MPa) | 4.68 | G* (MPa) | 8.13 |  |  |  |  | 1213.07117 | 2.843136 |  |  |  |  | 15.504 | 9.69 | [15 empty] | 160518 | 3.401404 | 3.508141 | 0.106737 | 3.25712 | 0.144284
[48 empty] | ᵟ ( ͦ ) | 18.39 | ᵟ ( ͦ ) | 3.7 | ᵟ ( ͦ ) | 2.28 | ᵟ ( ͦ ) | 1.7 |  |  |  | 190418 2 | 1854.58325 | 4.346679 |  |  |  |  | 16.5086 | 10.317875 | [15 empty] | 190418 4 mf | 5.15332 | 5.41790625 | 0.2645859375 | 4.9411875 | 0.2121328125
[60 empty] | 2167.29932 | 5.079608 |  |  |  | 170418 | 16.1509 | 10.0943125 | [15 empty] | 060318 3 vib | 6.929984375 | 7.77421875 | 0.844234375 | 5.972086 | 0.9578984375
[60 empty] | 1917.54517 | 4.494246 |  |  |  |  | 16.5182 | 10.323875 | [15 empty] | 170418 vib | 3.770693 | 3.842671875 | 0.07197917 | 3.66196875 | 0.108724
[48 empty] | Force | [10 empty] | 190418 4 | 1250.29651 | 2.930382 |  |  |  |  | 18.2974 | 11.435875 | [15 empty] | 160518 vib | 4.342911 | 4.46584375 | 0.1229323 | 4.19534375 | 0.1475677
[48 empty] | Fc | Fc, Ff, G* (MPa), ᵟ ( ͦ ) | [10 empty] | 1433.39978 | 3.359531 |  |  |  |  | 15.494 | 9.68375 | [15 empty] | 290418 vib | 3.281839 | 3.536453125 | 0.2546146 | 2.92946875 | 0.3523698
[48 empty] | Ff | [11 empty] | 1444.93176 | 3.386559 |  |  |  |  | 17.9552 | 11.222 | [15 empty] | 010318 1 vib | 3.026073 | 3.24615625 | 0.2200833 | 2.898609375 | 0.1274635
[48 empty] | G* | [10 empty] | 290418 | 1217.14124 | 2.852675 |  |  |  | 190418 2 | 27.9557 | 17.4723125 | [15 empty] | 190418 4 mf vib | 5.927755 | 6.190984375 | 0.2632292 | 5.6555625 | 0.2721927
[48 empty] | δ | [11 empty] | 1237.99341 | 2.901547 |  |  |  |  | 23.163 | 14.476875 | [15 empty] | alumdieth 7d | 2.027865 | 2.293421875 | 0.2655573 | 1.57428125 | 0.4535833
[60 empty] | 1185.56018 | 2.778657 |  |  |  |  | 27.1863 | 16.9914375 | [15 empty] | x seed 7d | 2.362073 | 2.996078125 | 0.6340052 | 1.888703125 | 0.4733698
[59 empty] | 160518 | 1467.28564 | 3.438951 |  |  |  |  | 26.2218 | 16.388625 | [15 empty] | alumdieth 1d | 0.6567917 | 0.675 | 0.01820833 | 0.630375 | 0.02641667
[60 empty] | 1496.80676 | 3.508141 |  |  |  |  | 26.689 | 16.680625 | [15 empty] | x seed 1d | 1.901015625 | 2.169734375 | 0.26871875 | 1.7479375 | 0.153078125
[60 empty] | 1389.70447 | 3.25712 |  |  |  | 190418 4 | 18.2213 | 11.3883125 | [15 empty] | no acc 1d | 0.588109375 | 0.720921875 | 0.1328125 | 0.481421875 | 0.1066875
[59 empty] | 190418 4 mf | 2108.24 | 4.9411875 |  |  |  |  | 17.5783 | 10.9864375
[60 empty] | 2311.64 | 5.41790625 |  |  |  |  | 18.1351 | 11.3344375 | [15 empty] | COMP | Mean | Maximum | Difference | Minimum | Difference
[60 empty] | 2176.37 | 5.100867 | mean | Cv % | ST DEV (Mpa) |  | 17.7143 | 11.0714375 | [15 empty] | 010318 1 | 8.1519375 | 8.5811875 | 0.42925 | 7.7805625 | 0.371375
[59 empty] | 060318 3 vib | 3005.29 | 7.043648 |  |  |  |  | 18.8245 | 11.7653125 | [15 empty] | 130318 1 | 10.0494125 | 10.8920625 | 0.84265 | 9.3349375 | 0.714475
[60 empty] | 2548.09 | 5.972086 |  |  |  | 290418 | 16.0549 | 10.0343125 | [15 empty] | 170418 | 10.5519625 | 11.435875 | 0.8839125 | 9.68375 | 0.8682125
[60 empty] | 3317 | 7.77421875 | 6.929984375 | 13.07979 | 0.9064272 |  | 15.688 | 9.805 | [15 empty] | 190418 2 | 16.401975 | 17.4723125 | 1.0703375 | 14.476875 | 1.9251
[59 empty] | 170418 vib | 2436.76 | 3.8074375 |  |  |  |  | 17.5252 | 10.95325 | [15 empty] | 190418 4 | 11.3091875 | 11.7653125 | 0.456125 | 10.9864375 | 0.32275
[60 empty] | 2459.31 | 3.842671875 |  |  |  |  | 14.921 | 9.325625 | [15 empty] | 290418 | 9.9721875 | 10.95325 | 0.9810625 | 9.325625 | 0.6465625
[60 empty] | 2343.66 | 3.66196875 | 3.770693 | 2.540426 | 0.09579165 |  | 15.5884 | 9.74275 | [15 empty] | 160518 | 10.170725 | 11.30975 | 1.139025 | 9.2793125 | 0.8914125
[59 empty] | 160518 vib | 2858.14 | 4.46584375 |  |  |  | 160518 | 15.264 | 9.54 | [15 empty] | 190418 4 mf | 17.2148 | 18.391375 | 1.176575 | 15.94925 | 1.26555
[60 empty] | 2795.23 | 4.367546875 |  |  |  |  | 18.0956 | 11.30975 | [15 empty] | 060318 3 vib | 24.64125 | 26.24375 | 1.6025 | 23.75 | 0.89125
[60 empty] | 2685.02 | 4.19534375 | 4.342911 | 3.152779 | 0.1369224 |  | 14.8469 | 9.2793125 | [15 empty] | 170418 vib | 19.35 | 19.6 | 0.25 | 19.125 | 0.225
[59 empty] | 290418 vib | 2162.94 | 3.37959375 |  |  |  |  | 17.9942 | 11.246375 | [15 empty] | 160518 vib | 22.785 | 23.45625 | 0.67125 | 21.80625 | 0.97875
[60 empty] | 1874.86 | 2.92946875 |  |  |  |  | 15.1651 | 9.4781875 | [15 empty] | 290418 vib | 26.96125 | 27.36875 | 0.4075 | 26.35 | 0.61125
[60 empty] | 2263.33 | 3.536453125 | 3.281839 | 9.600676 | 0.3150787 | 190418 4 mf | 27.2194 | 17.012125 | [15 empty] | 010318 1 vib | 15.1575 | 16.04375 | 0.88625 | 14.20625 | 0.95125
[59 empty] | 010318 1 vib | 2077.54 | 3.24615625 |  |  |  |  | 27.4687 | 17.1679375 | [15 empty] | 190418 4 mf vib | 24.76875 | 25.5625 | 0.79375 | 22.975 | 1.79375
[60 empty] | 1855.11 | 2.898609375 |  |  |  |  | 29.4262 | 18.391375 | [15 empty] | Yiwei alumdieth 7d | 19.03333 | 20.65 | 1.616667 | 17.675 | 1.358333
[60 empty] | 1877.41 | 2.933453125 | 3.026073 | 6.324776 | 0.1913923 |  | 28.0853 | 17.5533125 | [15 empty] | Yiwei x seed 7d | 18.90417 | 20.23125 | 1.327083 | 16.98125 | 1.922917
[59 empty] | 190418 4 mf | 3962.23 | 6.190984375 |  |  |  |  | 25.5188 | 15.94925 | mean | Cv % | ST DEV (Mpa) | [12 empty] | Yiwei alumdieth 1d | 2.13125 | 2.1875 | 0.05625 | 2.1 | 0.03125
[60 empty] | 3799.5 | 5.93671875 |  |  |  | 060318 3 vib | 38.91 | 24.31875 | [15 empty] | Yiwei x seed 1d | 8.029167 | 8.75 | 0.7208333 | 7.375 | 0.6541667
[60 empty] | 3619.56 | 5.6555625 | 5.927755 | 4.518126 | 0.2678235 |  | 41.99 | 26.24375 | [15 empty] | Yiwei no acc 1d | 2.195833 | 2.29375 | 0.09791667 | 2.125 | 0.07083333
[59 empty] | Yiwei alumdieth | 1418.17 | 2.215890625 |  |  |  |  | 38.12 | 23.825 | [15 empty] | 060318 3 maze | 16.542 | 17.066 | 0.524 | 16.08 | 0.462
[59 empty] | (7 day) | 1007.54 | 1.57428125 |  |  |  |  | 40.11 | 25.06875 | [15 empty] | 060318 3 wall | 14.36842 | 17.05263 | 2.684211 | 11.26316 | 3.105263
[60 empty] | 1467.79 | 2.293421875 |  |  |  |  | 38 | 23.75 | 24.64125 | 4.215176 | 1.038672 | [12 empty] | 060318 3 hybrid | 25.72222 | 27.66667 | 1.944444 | 23.5 | 2.222222
[59 empty] | Yiwei x seed | 1408.92 | 2.2014375 |  |  |  | 170418 vib | 30.87 | 19.29375
[59 empty] | (7 day) | 1208.77 | 1.888703125 |  |  |  |  | 31.36 | 19.6
[60 empty] | 1917.49 | 2.996078125 |  |  |  |  | 30.6 | 19.125
[59 empty] | Yiwei alumdieth | 425.6 | 0.665 |  |  |  |  | 31.2 | 19.5 | [15 empty] | DENSITY | MEAN | MAX | MIN | MAX DIFF | MIN DIFF
[59 empty] | (1 day) | 432 | 0.675 |  |  |  |  | 30.77 | 19.23125 | 19.35 | 1.010368 | 0.1955062 | [12 empty] | 010318 1 | 1380.573 | 1389.140625 | 1367.1875 | 8.567708 | 13.38542
[60 empty] | 403.44 | 0.630375 |  |  |  | 160518 vib | 36.75 | 22.96875 | [15 empty] | 130318 1 | 1349.193 | 1352.305 | 1344.921875 | 3.111979 | 4.270833
[59 empty] | Yiwei x seed | 1142.64 | 1.785375 |  |  |  |  | 37.13 | 23.20625 | [15 empty] | 170418 | 1358.997 | 1368.242 | 1349.53125 | 9.244792 | 9.466146
[59 empty] | (1 day) | 1118.68 | 1.7479375 |  |  |  |  | 37.53 | 23.45625 | [15 empty] | 190418 2 | 1475.365 | 1482.265625 | 1468.59375 | 6.901042 | 6.770833
[60 empty] | 1388.63 | 2.169734375 |  |  |  |  | 34.89 | 21.80625 | [15 empty] | 190418 4 | 1329.453125 | 1337.93 | 1323.555 | 8.4765625 | 5.898438
[59 empty] | Yiwei no acc | 308.11 | 0.481421875 |  |  |  |  | 35.98 | 22.4875 | 22.785 | 2.868116 | 0.6535002 | [12 empty] | 190418 4 mf | 1437.708 | 1447.383 | 1426.836 | 9.674479 | 10.8724
[59 empty] | (1 day) | 359.67 | 0.561984375 |  |  |  | 290418 vib | 43.79 | 27.36875 | [15 empty] | 290418 | 1321.706 | 1331.836 | 1316.211 | 10.13021 | 5.494792
[60 empty] | 461.39 | 0.720921875 |  |  |  |  | 42.16 | 26.35 | [15 empty] | 160518 | 1402.448 | 1410.546875 | 1393.125 | 8.098958 | 9.322917
[66 empty] | 43.62 | 27.2625 | [15 empty] | 060318 3 vib | 1656.796875 | 1661.445 | 1652.734375 | 4.6484375 | 4.0625
[66 empty] | 42.63 | 26.64375 | [15 empty] | 170418 vib | 1641.393 | 1650.43 | 1632.227 | 9.036458 | 9.166667
[66 empty] | 43.49 | 27.18125 | 26.96125 | 1.637485 | 0.4414863 | [12 empty] | 160518 vib | 1692.682 | 1702.227 | 1682.421875 | 9.544271 | 10.26042
[65 empty] | 010318 1 vib | 23.46 | 14.6625 | [15 empty] | 290418 vib | 1660.404 | 1662.773 | 1655.78125 | 2.369792 | 4.622396
[66 empty] | 25.03 | 15.64375 | [15 empty] | 010318 1 vib | 1630.234375 | 1637.539 | 1625 | 7.3046875 | 5.234375
[66 empty] | 25.67 | 16.04375 | [15 empty] | 190418 4 mf vib | 1607.148 | 1616.602 | 1596.5625 | 9.453125 | 10.5859375
[66 empty] | 24.37 | 15.23125 | [14 empty] | (2 km tall tower)
[66 empty] | 22.73 | 14.20625 | 15.1575 | 4.86736 | 0.7377701 | [5 empty] | Layer length | (m) | m per 2 layers | m per 4 layers | m per 28 layers | m per 500 layers | m per 200000 layers |  | PLATEAU FORCE (N)
[65 empty] | 190418 4 mf vib | 40.9 | 25.5625 | [8 empty] | Hybrid A (Ring) | 3.079461 | 6.786309 | 13.572618 | 95.008326 | 1696.57725 | 678630.9 | MIX | MEAN | MAX | MIN | MAX VAR | MIN VAR | POWER (W) | CURRENT (mA) | Density (kg/m3) | C-S-Area (mm2)
[66 empty] | 36.76 | 22.975 | [8 empty] | Hybrid (ruffles) | 3.706848 | [5 empty] | 290418 w/MKS | 297.5857 | 312 | 288.1 | 14.41432 | 9.48568 |  | 0 |  | 1734.945
[66 empty] | 40.6 | 25.375 | [8 empty] | peano | 2.927198 | 5.854396 | 11.708792 | 81.961544 | 1463.599 | 585439.6 | 290418 | 342.2988 | 350.9 | 333.6 | 8.601239 | 8.698761 | 2.76 | 230 | 1322 | 1734.945
[66 empty] | 39.96 | 24.975 | [8 empty] | wall | 3.804019 | 7.608038 | 15.216076 | 106.512532 | 1902.0095 | 760803.8 | 190418 4 w/fbs | 379.4536 | 381.3 | 377.5 | 1.846431 | 1.953569 | 3.17 | 264.1667 | 1329 | 1734.945
[66 empty] | 39.93 | 24.95625 | 24.76875 | 4.182509 | 1.035955 | [12 empty] | 190418 2 | 394.3816 | 398 | 389.9 | 3.618402 | 4.481598 |  | 0 | 1475 | 1734.945
[65 empty] | Yiwei alumdieth | 28.28 | 17.675 | [9 empty] | (N/mm) or Mpa | mpa per cm (2) | mpa per cm (4) | mpa per cm (28) | mpa per cm (500) | mpa per cm (200000) | 130318 1 | 437.49 | 449.8 | 427.6 | 12.31001 | 9.88999 | 2.9 | 241.6667 | 1349 | 1734.945
[65 empty] | (7 day) | 33.04 | 20.65 | [8 empty] | Hybrid A (Ring) | 25.72222 | 3.790311 | 1.895156 | 0.2707365 | 0.01516124 | 3.790311e-05 | 010318 1 | 481.5633 | 489.1 | 475.7 | 7.53672 | 5.86328 |  | 0 | 1381 | 1734.945
[66 empty] | 30.04 | 18.775 | [8 empty] | Hybrid (ruffles) | [6 empty] | 170418 | 523.4683 | 527.5 | 518.3 | 4.03174 | 5.16826 | 3.24 | 270 | 1359 | 1734.945
[65 empty] | Yiwei x seed | 31.2 | 19.5 | [8 empty] | peano | 16.542 | 2.825569 | 1.412785 | 0.2018264 | 0.01130228 | 2.825569e-05 | 060318 1 | 543.4162 | 552.8 | 529.6 | 9.383845 | 13.81615 |  | 0 | ? | 1734.945
[65 empty] | (7 day) | 27.17 | 16.98125 | [8 empty] | wall | 14.36842 | 1.888584 | 0.9442921 | 0.1348989 | 0.007554337 | 1.888584e-05 | 160518 | 561.1965 | 567.9 | 550.7 | 6.703495 | 10.4965 | 4.2 | 350 | 1402 | 1734.945
[66 empty] | 32.37 | 20.23125 | [15 empty] | 060318 3 | 618.4461 | 649.8 | 580 | 31.35392 | 38.44608 |  | 355 |  | 1734.945
[65 empty] | Yiwei alumdieth | 3.37 | 2.10625 | [8 empty] | Strength | (N/mm) or Mpa | mpa per cm (2) | mpa per cm (4) | mpa per cm (28)
[65 empty] | (1 day) | 3.5 | 2.1875 | [8 empty] | Peano | 16.542 | 2.825569 | 1.412785 | 0.2018264
[66 empty] | 3.36 | 2.1 | [8 empty] | wall | 14.36842 | 1.888584 | 0.9442921 | 0.1348989
[65 empty] | Yiwei x seed | 11.8 | 7.375 | [8 empty] | Hybrid | 25.72222 | 3.790311 | 1.895156 | 0.2707365
[65 empty] | (1 day) | 12.74 | 7.9625 | [8 empty] | Layer length | m per layer | m per 2 layers | m per 4 layers | m per 28 layers
[66 empty] | 14 | 8.75 | [8 empty] | Peano | 2.927198 | 5.854396 | 11.708792 | 81.961544
[65 empty] | Yiwei no acc | 3.4 | 2.125 | [8 empty] | wall | 3.804019 | 7.608038 | 15.216076 | 106.512532
[65 empty] | (1 day) | 3.47 | 2.16875 | [8 empty] | Hybrid (rings) | 3.079461 | 6.786309 | 13.572618 | 95.008326
[61 empty] | Coeff var | ST DEV | MEAN | strength/linear cm |  | 3.67 | 2.29375 | MEAN | ST DEV | Coeff var | m per 4 layers | load (kN)/m per 4 layers | MEAN | ST DEV | Coeff var | Hybrid (ruffles) | 3.706848
[61 empty] | 2.447788 | 0.2224798 | 9.089011 | 8.835165 | 060318 3 peano | 80.4 | 16.08 | 16.542 | 0.4049132 | 2.447788 | 1.82 | 44.17582 | 45.44505 | 1.112399 | 2.447788 |  |  | ratio 2 layers | 0.7454715 |  | ratio 2 layers | 0.8626775
[61 empty] | 16.57956 | 1.009416 | 6.088314 | 9.054945 |  | 82.4 | 16.48 | 14.36842 | 2.382221 | 16.57956 | 1.82 | 45.27473 | 23.13559 | 3.83578 | 16.57956 |  |  | ratio 4 layers | 0.7454715 |  | ratio 4 layers | 0.8626775
[61 empty] | 6.657035 | 0.8153987 | 12.24868 | 9.376923 |  | 85.33 | 17.066 | 25.72222 | 1.712337 | 6.657035 | 1.82 | 46.88462 | 73.49206 | 4.892392 | 6.657035 |  | strength | ratio 28 layers | 0.7454715 | length | ratio 28 layers | 0.8626775
[64 empty] | 6.266726 | 060318 3 wall | 56.2 | 14.78947 |  |  |  | 2.36 | 23.81356 |  |  |  |  | maze/hybrid | ratio 500 layers | 0.7454715 | maze/hybrid | ratio 500 layers | 0.8626775
[64 empty] | 7.225691 |  | 64.8 | 17.05263 |  |  |  | 2.36 | 27.45763 | [5 empty] | ratio 200000 layers | 0.7454715 |  | ratio 200000 layers | 0.8626775
[64 empty] | 4.772525 |  | 42.8 | 11.26316 |  |  |  | 2.36 | 18.13559
[64 empty] | 13.1746 | 060318 3 hybrid | 166 | 27.66667 |  |  |  | 2.1 | 79.04762
[64 empty] | 12.38095 |  | 156 | 26 |  |  |  | 2.1 | 74.28571
[64 empty] | 11.19048 |  | 141 | 23.5 |  |  |  | 2.1 | 67.14286 |  |  |  |  | 0.2105263 | peano | 1.815073 | 2.104
[78 empty] | wall | 2.358766 | 0.155018
[78 empty] | Hybrid | 2.104
m for 4 layers
[67 empty] | platen 100 mm wide | [11 empty] | of my dental
plaster samples
viscosity in the tube
viscosity in the syringe
Material viscosity in the tube
Material viscosity in the syringe

## Viscosity profile (part c)
[8 empty] | VISCOSITY PROFILES | [8 empty] | 310ml syringe | 8mm*560mm tube |  | shear rate (1/s)
[16 empty] | gamma wN (1/s) | 0.05004255 | 4.44 |  | 0.07700434 | 1 | [13 empty] | MIX 3 SWEEP | [32 empty] | MIX 3 RAMP | [58 empty] | MIX 2 Sweep | [5 empty] | MIX 4 sweep | [5 empty] | Mix 1 Sweep
[16 empty] | gamma w (1/s) | 0.07700434 | 8.2584 |  | 0.07700434 | 100000000 | [13 empty] | Flow sweep - 1 | [6 empty] | Cross hatch shear rate 0.00001 to 30 1/s, 50 mins, 10 points per decade | [6 empty] | Cross hatch shear rate 0.00001 to 100, 10 points per decade | [5 empty] | Cross hatch shear rate 0.001 to 100, 10 points per decade | [6 empty] | Cross hatch shear rate 0.00001 to 100, 10 points per decade | [5 empty] | Sandpaper | [7 empty] | Cross hatch shear rate 0.00001 to 10 | [6 empty] | Cross hatch shear rate 0.00001 to 30 | [6 empty] | cross hatch ramp shear rate 0.0001-100 | [7 empty] | cross hatch ramp torque 5000 to 50000 | [7 empty] | cross hatch ramp torque 1500-40000 | [6 empty] | First ramp 23072018 | [5 empty] | 2019 stress ramp 300-3000 22C | [7 empty] | Cross hatch shear rate 0.00001 to 100 1/s, 60 mins, 10 points per decade
[20 empty] | 8.2584 | 1 | [13 empty] | Stress | Shear rate | Viscosity | Step time | Temperature | Normal stress |  | Stress | Shear rate | Viscosity | Step time | Temperature | Normal stress | Torque | Stress | Shear rate | Viscosity | Step time | Temperature | Normal stress | Stress | Shear rate | Viscosity | Step time | Temperature | Normal stress | Torque | Stress | Shear rate | Viscosity | Step time | Temperature | Normal stress | Stress | Shear rate | Viscosity | Step time | Temperature | Normal stress | Torque | Viscosity | Stress | Shear rate | Viscosity | Step time | Temperature | Normal stress | Viscosity | Stress | Shear rate | Viscosity | Step time | Temperature | Normal stress | Viscosity | Stress | Shear rate | Viscosity | Step time | Temperature | Normal stress | Torque | Velocity | Stress | Shear rate | Viscosity | Step time | Temperature | Normal stress | Torque | Velocity | Stress | Shear rate | Viscosity | Step time | Temperature | Normal stress | Torque | Stress | Shear rate | Viscosity | Step time | Temperature | Normal stress |  | Stress | Shear rate | Viscosity | Step time | Temperature | Normal stress | Velocity | Stress | Shear rate | Viscosity | Step time | Temperature | Normal stress | Cross hatch shear rate 0.00001 to 100 1/s, 60 mins, 10 points per decade
[20 empty] | 8.2584 | 100000000 | [13 empty] | Pa | 1/s | Pa.s | s | °C | Pa |  | Pa | 1/s | Pa.s | s | °C | Pa | µN.m | Pa | 1/s | Pa.s | s | °C | Pa | Pa | 1/s | Pa.s | s | °C | Pa | µN.m | Pa | 1/s | Pa.s | s | °C | Pa | Pa | 1/s | Pa.s | s | °C | Pa | µN.m | CP | Pa | 1/s | Pa.s | s | °C | Pa | CP | Pa | 1/s | Pa.s | s | °C | Pa | CP | Pa | 1/s | Pa.s | s | °C | Pa | µN.m | rad/s | Pa | 1/s | Pa.s | s | °C | Pa | µN.m | rad/s | Pa | 1/s | Pa.s | s | °C | Pa | µN.m | Pa | 1/s | Pa.s | s | °C | Pa |  | Pa | 1/s | Pa.s | s | °C | Pa | rad/s | Pa | 1/s | Pa.s | s | °C | Pa | Stress | Shear rate | Viscosity | Step time | Temperature | Normal stress | Cross hatch shear rate 0.00001 to 100 1/s, 60 mins, 10 points per decade
[20 empty] | #REF! | 1 | [13 empty] | 688.845 | 0.0100396 | 68612.7 | 34.9858 | 24.999 | 17240 |  | 267.323 | 3.73134e-05 | 7164250 | 471.734 | 24.985 | 10416.4 | 3359.27 | 9.94053 | 6.33502e-06 | 1569140 | 61.1226 | 25.005 | 10705.8 | 124.921 | 0.000856479 | 145855 | 61.0946 | 24.999 | 13137.3 | 1569.81 | 9.94053 | 6.33502e-06 | 1569140 | 61.1226 | 25.005 | 10705.8 | 679.174 | 0.135008 | 5030.63 | 0.589856 | 25.003 | 12426.7 | 2083.68 | 5030630 | -0.147165 | 0.00786109 | -18.7206 | 0 | 25.012 | 29675 | -18720.6 | 111.538 | 0.00216143 | 51603.8 | 0.734029 | 25.016 | 54532.4 | 51603800 | 498.569 | 0.0515504 | 9671.48 | 0.630812 | 25.005 | 15965.6 | 6265.2 | 0.00257758 | 409.037 | 0.00661195 | 61863.3 | 0.53087 | 24.995 | 18577.8 | 5140.11 | 0.000330609 | 119.646 | 0.00530391 | 22558 | 0.032784 | 24.989 | 31902.7 | 1503.51 | 19.9378 | 0.00132564 | 15040.2 | 3.67005 | 25.008 | 13598.3 |  | 304.428 | 0.00394118 | 77243 | 0.466062 | 22.001 | 17700.4 | 0.000315303 | 12.5325 | 0.000111982 | 111915 | 61.0856 | 25 | 8981.42 | Pa | 1/s | Pa.s | s | °C | Pa | Stress | Shear rate | Viscosity | Step time | Temperature | Normal stress | Velocity
[20 empty] | #REF! | 100000000 | [13 empty] | 742.775 | 0.012564 | 59119.4 | 70.0608 | 25 | 16016.8 |  | 313.548 | 3.25115e-05 | 9644220 | 512.768 | 24.995 | 9651.11 | 3940.16 | 19.4589 | 2.63722e-05 | 737858 | 122.264 | 25.007 | 9509.6 | 367.874 | 0.00100648 | 365505 | 122.216 | 25.006 | 11509.9 | 4622.84 | 19.4589 | 2.63722e-05 | 737858 | 122.264 | 25.007 | 9509.6 | 2544.99 | 0.438635 | 5802.06 | 1.63843 | 24.999 | 14303.2 | 7807.93 | 5802060 | 264.112 | 0.0104966 | 25161.6 | 1.70397 | 25.017 | 29663.9 | 25161600 | 776.885 | 0.07307 | 10632.1 | 1.63843 | 25.035 | 54189.3 | 10632100 | 3241.24 | 0.131102 | 24723 | 1.63843 | 25.017 | 20443.1 | 40730.6 | 0.00655531 | 432.295 | 0.0033387 | 129480 | 1.63843 | 25.002 | 18626 | 5432.38 | 0.000166937 | 132.195 | 0.00206783 | 63929.2 | 1.50736 | 25.002 | 31814.4 | 1661.21 | 25.2782 | 0.00141665 | 17843.6 | 4.65309 | 24.995 | 14038.4 |  | 315.358 | 0.00198682 | 158725 | 1.61659 | 22 | 17507.9 | 0.00015895 | 12.8587 | -8.27158e-05 | -155456 | 102.242 | 25 | 8550.93 | 15.2942 | 1.47865e-05 | 1034330 | 61.0878 | 24.996 | 713.22 | Pa | 1/s | Pa.s | s | °C | Pa | rad/s
[20 empty] | 150 | 1 | [13 empty] | 737.209 | 0.0159588 | 46194.4 | 105.17 | 24.999 | 14812.3 |  | 372.393 | 6.00005e-05 | 6206510 | 553.816 | 24.995 | 8866.23 | 4679.63 | 28.3887 | 4.73504e-06 | 5995440 | 183.382 | 24.999 | 8166.97 | 649.302 | 0.00129964 | 499600 | 183.321 | 24.996 | 10165.1 | 8159.37 | 28.3887 | 4.73504e-06 | 5995440 | 183.382 | 24.999 | 8166.97 | 3766.8 | 0.723652 | 5205.27 | 2.62147 | 24.987 | 13790.2 | 11556.4 | 5205270 | 759.709 | 0.0477229 | 15919.2 | 2.62147 | 25.007 | 29843.9 | 15919200 | 1670.81 | 0.17423 | 9589.71 | 2.62147 | 24.998 | 52747.3 | 9589710 | 5641.96 | 0.811959 | 6948.58 | 2.62147 | 25.001 | 24230.2 | 70899 | 0.0406005 | 452.939 | 0.00299134 | 151417 | 2.62147 | 25.015 | 18571.2 | 5691.79 | 0.000149572 | 141.119 | 0.00202303 | 69756 | 2.55594 | 25.022 | 31725.2 | 1773.35 | 30.6185 | 0.00144045 | 21256.2 | 5.63613 | 24.998 | 14388.7 |  | 324.905 | 0.00161646 | 200997 | 2.62147 | 22 | 17378.1 | 0.000129321 | 15.1571 | 2.74086e-05 | 553006 | 143.347 | 25.005 | 7976.5 | 23.781 | 3.26558e-05 | 728232 | 122.241 | 24.988 | -186.055 | -23.2668 | 2.03623e-05 | 1142640 | 61.142 | 25.003 | 26803.8 | -1.01815e-06
[20 empty] | 150 | 100000000 | [13 empty] | 713.508 | 0.0199403 | 35782.2 | 140.262 | 25 | 13718.7 |  | 446.974 | 8.18914e-05 | 5458130 | 594.878 | 25 | 8130.62 | 5616.84 | 39.3092 | 2.38476e-07 | 164835000 | 244.488 | 25.015 | 6784.66 | 1086.38 | 0.00145968 | 744260 | 244.44 | 24.988 | 9236.16 | 13651.9 | 39.3092 | 2.38476e-07 | 164835000 | 244.488 | 25.015 | 6784.66 | 4138.68 | 1.01959 | 4059.15 | 3.67005 | 24.997 | 11687.1 | 12697.3 | 4059150 | 1226.25 | 0.0800423 | 15320 | 3.67005 | 25.003 | 30048.4 | 15320000 | 2475.9 | 0.266871 | 9277.5 | 3.67005 | 24.997 | 49419.8 | 9277500 | 4627.29 | 1.07065 | 4321.96 | 3.67005 | 25.003 | 20291.1 | 58148.3 | 0.0535347 | 474.958 | 0.00290481 | 163507 | 3.67005 | 25.009 | 18597 | 5968.5 | 0.000145242 | 186.853 | 0.00203956 | 91614.3 | 7.92989 | 25.007 | 31500.5 | 2348.06 | 35.4249 | 0.00151572 | 23371.6 | 6.52086 | 25.001 | 14711 |  | 334.243 | 0.00143082 | 233603 | 3.60451 | 22.004 | 17289.3 | 0.00011447 | 20.2997 | 1.48757e-05 | 1364620 | 204.439 | 24.985 | 7078.44 | 34.0245 | 3.1705e-05 | 1073160 | 183.397 | 25.007 | -1235.98 | -20.1866 | 6.09687e-05 | -331097 | 102.314 | 24.995 | 26080.5 | 3.04856e-06
[20 empty] | 212.336 | 1 | [13 empty] | 674.431 | 0.0252058 | 26757 | 175.303 | 25 | 12738.4 |  | 564.213 | 0.000100121 | 5635290 | 645.922 | 24.999 | 7244.17 | 7090.11 | 54.9522 | 2.17768e-05 | 2523430 | 305.578 | 25.009 | 5335.42 | 1650.6 | 0.0018946 | 871212 | 305.539 | 24.989 | 8575.88 | 20742 | 54.9522 | 2.17768e-05 | 2523430 | 305.578 | 25.009 | 5335.42 | 4212.38 | 1.2927 | 3258.6 | 4.65309 | 24.987 | 9644.34 | 12923.4 | 3258600 | 1625.95 | 0.104731 | 15525 | 4.65309 | 24.998 | 30127.3 | 15525000 | 3045.41 | 0.360544 | 8446.69 | 4.65309 | 25 | 44915.9 | 8446690 | 4251.12 | 1.31471 | 3233.5 | 4.65309 | 24.993 | 18456.2 | 53421.2 | 0.0657353 | 495.602 | 0.0029715 | 166785 | 4.65309 | 25.007 | 18574.9 | 6227.92 | 0.000148579 | 190.199 | 0.00206028 | 92317.5 | 8.3231 | 24.999 | 31461.9 | 2390.12 | 40.9432 | 0.00157215 | 26042.8 | 7.53667 | 25.003 | 14775.7 |  | 344.454 | 0.00131608 | 261728 | 4.6793 | 22.005 | 17195 | 0.000105289 | 29.6312 | -8.34556e-05 | -355053 | 265.552 | 25.02 | 6096.96 | 40.9774 | 7.15549e-06 | 5726710 | 224.483 | 24.997 | -1964.01 | -15.0578 | 6.90242e-05 | -218152 | 163.395 | 25.013 | 24763.5 | 3.45128e-06
[20 empty] | 212.336 | 100000000 | [13 empty] | 876.84 | 0.0305617 | 28690.8 | 210.408 | 25 | 11649.7 |  | 711.087 | 0.000125497 | 5666180 | 696.963 | 24.986 | 6421.21 | 8935.79 | 73.7824 | 3.20576e-06 | 23015600 | 366.68 | 24.994 | 3881.78 | 2256.48 | 0.00255105 | 884531 | 356.629 | 24.992 | 8251.8 | 28355.8 | 73.7824 | 3.20576e-06 | 23015600 | 366.68 | 24.994 | 3881.78 | 4248.77 | 1.56536 | 2714.25 | 5.63613 | 24.993 | 7842.87 | 13035 | 2714250 | 2026.2 | 0.131077 | 15458 | 5.63613 | 24.98 | 30046.4 | 15458000 | 3389.76 | 0.45413 | 7464.3 | 5.63613 | 24.998 | 39664.6 | 7464300 | 4047.38 | 1.57761 | 2565.52 | 5.63613 | 25.001 | 16632.9 | 50860.8 | 0.0788802 | 516.245 | 0.00306528 | 168417 | 5.63613 | 25.01 | 18545.3 | 6487.33 | 0.000153268 | 211.393 | 0.00216834 | 97491 | 10.8135 | 24.993 | 31288.9 | 2656.45 | 47.233 | 0.0015278 | 30915.7 | 8.69448 | 24.994 | 15108.8 |  | 353.17 | 0.00125849 | 280630 | 5.59681 | 22.002 | 17103.3 | 0.000100681 | 44.898 | 5.07913e-05 | 883970 | 326.623 | 25.029 | 5080.53 | 51.3311 | 3.5625e-05 | 1440870 | 275.593 | 24.992 | -2894.63 | -8.03971 | 1.09131e-05 | 736701 | 224.475 | 25.02 | 23285.2 | -5.45673e-07
[35 empty] | 2041.72 | 0.0367576 | 55545.4 | 245.464 | 25.001 | 11376 |  | 893.274 | 0.000187305 | 4769080 | 748.016 | 25.005 | 5693.35 | 11225.2 | 98.6785 | 2.91426e-05 | 3386050 | 427.773 | 25.001 | 2407.92 | 2676.98 | 0.00344771 | 776452 | 397.778 | 24.99 | 7965.7 | 33640 | 98.6785 | 2.91426e-05 | 3386050 | 427.773 | 25.001 | 2407.92 | 4270.51 | 1.83828 | 2323.1 | 6.61917 | 24.995 | 6340.4 | 13101.8 | 2323100 | 2411.31 | 0.159942 | 15076.2 | 6.61917 | 24.989 | 29769.5 | 15076200 | 3575.14 | 0.54358 | 6577.03 | 6.61917 | 24.991 | 34453.1 | 6577030 | 3877.82 | 1.85008 | 2096.03 | 6.61917 | 24.999 | 14734.5 | 48730.2 | 0.0925047 | 536.889 | 0.00321041 | 167234 | 6.61917 | 25.003 | 18541.3 | 6746.74 | 0.000160523 | 235.934 | 0.00234567 | 100583 | 13.6971 | 25.002 | 31127.1 | 2964.83 | 52.4784 | 0.00156291 | 33577.3 | 9.66004 | 24.998 | 15445.2 |  | 562.859 | 0.00125323 | 449129 | 27.6693 | 21.989 | 15617.8 | 0.000100259 | 68.7138 | -6.6291e-05 | -1036550 | 387.744 | 25.007 | 4081.18 | 64.0029 | 1.9912e-05 | 3214280 | 326.649 | 25.001 | -3823.51 | -2.26893 | 6.66613e-05 | 34036.7 | 285.586 | 24.989 | 21904.2 | -3.33316e-06
[20 empty] | 0.51 | 1 | [13 empty] | 3902.88 | 0.0478244 | 81608.4 | 280.502 | 25 | 13438.4 |  | 1119.02 | 0.000201683 | 5548410 | 799.103 | 24.986 | 5104.72 | 14062 | 133.12 | 3.22222e-05 | 4131320 | 488.851 | 25.002 | 925.636 | 3036.76 | 0.00455309 | 666969 | 438.869 | 25.004 | 8027.29 | 38161.1 | 133.12 | 3.22222e-05 | 4131320 | 488.851 | 25.002 | 925.636 | 4288.47 | 2.11135 | 2031.15 | 7.60221 | 24.997 | 5105.49 | 13156.9 | 2031150 | 2744.24 | 0.191318 | 14343.9 | 7.60221 | 24.996 | 29203.2 | 14343900 | 3675.2 | 0.628682 | 5845.88 | 7.60221 | 24.984 | 29550 | 5845880 | 3766.62 | 2.11735 | 1778.93 | 7.60221 | 25.017 | 12808.8 | 47332.7 | 0.105869 | 557.532 | 0.00335016 | 166420 | 7.60221 | 24.997 | 18523.5 | 7006.16 | 0.000167513 | 241.511 | 0.00217474 | 111053 | 14.3524 | 24.996 | 31157.3 | 3034.92 | 57.8289 | 0.00186674 | 30978.6 | 10.645 | 24.994 | 15716.8 |  | 572.385 | 0.00127509 | 448898 | 28.672 | 22.007 | 15571.5 | 0.00010201 | 104.018 | 0.000100419 | 1035830 | 448.845 | 24.996 | 3146.8 | 76.6342 | 1.71158e-05 | 4477380 | 367.738 | 25.008 | -4571.7 | -0.261885 | 7.10684e-05 | -3684.97 | 346.635 | 24.989 | 20509.7 | 3.55349e-06
[20 empty] | 0.51 | 10000 | [13 empty] | 3810.09 | 0.0642313 | 59318.3 | 315.611 | 24.999 | 13459 |  | 1338.68 | 0.000285161 | 4694460 | 840.163 | 24.99 | 4673.51 | 16822.3 | 173.104 | 2.91868e-05 | 5930910 | 549.972 | 24.993 | -468.923 | 3318.02 | 0.00604729 | 548679 | 479.914 | 24.997 | 8274.22 | 41695.4 | 173.104 | 2.91868e-05 | 5930910 | 549.972 | 24.993 | -468.923 | 4294.05 | 2.40289 | 1787.03 | 8.65078 | 25.007 | 4068.28 | 13174 | 1787030 | 3010.75 | 0.226659 | 13283.2 | 8.65078 | 24.994 | 28284.8 | 13283200 | 3737.06 | 0.718269 | 5202.87 | 8.65078 | 24.994 | 24998.7 | 5202870 | 3663.66 | 2.4094 | 1520.57 | 8.65078 | 25.004 | 11032.6 | 46038.9 | 0.120472 | 579.552 | 0.00355926 | 162829 | 8.65078 | 25.004 | 18508.9 | 7282.86 | 0.000177968 | 266.051 | 0.00224748 | 118378 | 17.236 | 25.011 | 30916.5 | 3343.3 | 63.3218 | 0.00184963 | 34234.9 | 11.6561 | 24.998 | 15936.8 |  | 581.537 | 0.00128994 | 450823 | 29.6354 | 22.002 | 15525.6 | 0.000103196 | 155.241 | -5.18829e-05 | -2992140 | 509.918 | 24.969 | 2220.31 | 100.834 | 2.22923e-05 | 4523260 | 428.84 | 25.006 | -5706.91 | -0.00941496 | 3.97575e-05 | -236.81 | 407.73 | 25.006 | 19198.8 | 1.98784e-06
[20 empty] | 0.131 | 1 | [13 empty] | 3452.57 | 0.0800219 | 43145.4 | 350.661 | 24.999 | 12062.4 |  | 1677.35 | 0.000358388 | 4680270 | 891.206 | 24.993 | 4433.15 | 21078.2 | 198.118 | 1.20027e-05 | 16506100 | 591.038 | 24.997 | -1356.24 | 3494.66 | 0.00779368 | 448396 | 520.977 | 25.002 | 8562.03 | 43915.2 | 198.118 | 1.20027e-05 | 16506100 | 591.038 | 24.997 | -1356.24 | 4295.51 | 2.67602 | 1605.19 | 9.63382 | 25.01 | 3418.74 | 13178.5 | 1605190 | 3180.21 | 0.258602 | 12297.7 | 9.63382 | 24.996 | 27185.7 | 12297700 | 3767.17 | 0.801118 | 4702.39 | 9.63382 | 24.987 | 21264 | 4702390 | 3593.86 | 2.67947 | 1341.26 | 9.63382 | 24.994 | 9626.57 | 45161.8 | 0.133975 | 600.195 | 0.00371536 | 161544 | 9.63382 | 25.003 | 18496.4 | 7542.28 | 0.000185773 | 281.668 | 0.00246776 | 114139 | 19.071 | 25.001 | 30881.7 | 3539.55 | 68.9504 | 0.00184312 | 37409.7 | 12.6922 | 24.99 | 15885.8 |  | 591.997 | 0.00130591 | 453320 | 30.7364 | 22.002 | 15476.1 | 0.000104476 | 189.671 | 0.000116632 | 1626230 | 550.983 | 25.008 | 1638.45 | 137.833 | 4.47559e-05 | 3079670 | 489.882 | 24.994 | -6872.89 | 0.118274 | 4.84407e-06 | 24416.3 | 468.84 | 25.006 | 17901.1 | 2.42213e-07
[20 empty] | 0.131 | 10000 | [13 empty] | 3284.97 | 0.100317 | 32746 | 385.759 | 25.001 | 10395.4 |  | 2001.32 | 0.000470166 | 4256610 | 932.227 | 25.005 | 4407.08 | 25149.3 | 232.64 | 6.07913e-05 | 3826870 | 632.145 | 25.005 | -2209.15 | 3569.01 | 0.0100382 | 355543 | 562.053 | 25.004 | 8773.03 | 44849.5 | 232.64 | 6.07913e-05 | 3826870 | 632.145 | 25.005 | -2209.15 | 4289.63 | 2.94901 | 1454.6 | 10.6169 | 24.995 | 2892.44 | 13160.4 | 1454600 | 3286.29 | 0.289533 | 11350.3 | 10.6169 | 25.011 | 25842.8 | 11350300 | 3781.06 | 0.884633 | 4274.16 | 10.6169 | 24.991 | 18056.9 | 4274160 | 3543.63 | 2.95152 | 1200.61 | 10.6169 | 25.003 | 8400.85 | 44530.5 | 0.147573 | 620.839 | 0.00388907 | 159637 | 10.6169 | 24.99 | 18487 | 7801.69 | 0.000194459 | 306.208 | 0.00219378 | 139580 | 21.9546 | 24.98 | 30740.4 | 3847.93 | 74.0025 | 0.00183482 | 40332.2 | 13.6222 | 24.998 | 13912.8 |  | 601.335 | 0.00134151 | 448251 | 31.7195 | 22.01 | 15417.2 | 0.000107321 | 226.445 | 4.3844e-05 | 5164780 | 592.045 | 24.984 | 1078.36 | 177.807 | 7.90988e-05 | 2247910 | 540.942 | 24.994 | -7755.97 | 11.1688 | 6.38586e-05 | 174899 | 529.921 | 25.021 | 16602.4 | 3.19309e-06
[35 empty] | 3122.48 | 0.126373 | 24708.4 | 420.827 | 25.002 | 8309.34 |  | 2382.93 | 0.000669716 | 3558110 | 973.292 | 24.985 | 4549.28 | 29944.8 | 278.529 | 8.16586e-05 | 3410900 | 673.257 | 25.003 | -3016.48 | 3521.49 | 0.0126837 | 277639 | 603.173 | 24.991 | 8941.28 | 44252.3 | 278.529 | 8.16586e-05 | 3410900 | 673.257 | 25.003 | -3016.48 | 4276.57 | 3.23986 | 1319.99 | 11.6654 | 25.006 | 2538.1 | 13120.4 | 1319990 | 3354.17 | 0.320486 | 10465.9 | 11.6654 | 25.02 | 24345.3 | 10465900 | 3780.35 | 0.972513 | 3887.2 | 11.6654 | 25 | 15169 | 3887200 | 3482.65 | 3.24532 | 1073.13 | 11.6654 | 25.006 | 7260.97 | 43764.3 | 0.162266 | 642.858 | 0.00407079 | 157920 | 11.6654 | 24.982 | 18485 | 8078.4 | 0.000203543 | 320.71 | 0.0025397 | 126278 | 23.6585 | 24.991 | 30667.5 | 4030.16 | 79.2158 | 0.00170495 | 46462.2 | 14.5818 | 25.007 | 14520.1 |  | 610.674 | 0.00135297 | 451358 | 32.7025 | 22.006 | 15362.1 | 0.000108238 | 286.88 | 0.000112555 | 2548810 | 643.113 | 25.019 | 386.814 | 207.583 | -3.32831e-06 | -62368800 | 581.997 | 25.012 | -8452.66 | 104.297 | 4.67715e-05 | 2229930 | 591.001 | 24.982 | 15366.6 | 2.3386e-06
[35 empty] | 2920.39 | 0.159173 | 18347.3 | 455.89 | 25 | 6523.91 |  | 2825.25 | 0.000901006 | 3135660 | 1014.39 | 25.002 | 4982.47 | 35503.1 | 352.467 | 4.6925e-05 | 7511280 | 724.3 | 25.002 | -3932.01 | 3503.7 | 0.0159079 | 220249 | 644.238 | 24.982 | 9134.06 | 44028.8 | 352.467 | 4.6925e-05 | 7511280 | 724.3 | 25.002 | -3932.01 | 4251.17 | 3.51211 | 1210.43 | 12.6485 | 25.015 | 2287.91 | 13042.4 | 1210430 | 3395.3 | 0.349164 | 9724.08 | 12.6485 | 24.995 | 22926.9 | 9724080 | 3775.17 | 1.05477 | 3579.15 | 12.6485 | 25.003 | 12846.2 | 3579150 | 3429.66 | 3.51748 | 975.032 | 12.6485 | 24.987 | 6340.88 | 43098.4 | 0.175871 | 663.502 | 0.004298 | 154375 | 12.6485 | 24.991 | 18454 | 8337.81 | 0.000214906 | 330.749 | 0.00203269 | 162715 | 24.8382 | 24.994 | 30618.9 | 4156.31 | 84.9884 | 0.00180962 | 46964.8 | 15.6444 | 25.005 | 15017.9 |  | 620.221 | 0.00137325 | 451646 | 33.7074 | 21.993 | 15316.9 | 0.000109863 | 364.987 | -1.8073e-05 | -20195100 | 694.196 | 24.988 | -305.73 | 247.395 | 3.02556e-05 | 8176850 | 623.094 | 25.01 | -9145.86 | 209.818 | 0.000111863 | 1875670 | 652.064 | 24.983 | 14168.9 | 5.59327e-06
[20 empty] | MIX 4 | 290418 | [13 empty] | 2631.96 | 0.200106 | 13152.8 | 490.971 | 25.001 | 4722.95 |  | 3329.37 | 0.0012711 | 2619280 | 1055.42 | 24.991 | 5697.89 | 41838.1 | 446.989 | 8.67359e-05 | 5153450 | 775.384 | 24.995 | -4820.65 | 3484.15 | 0.0201542 | 172875 | 685.332 | 25.004 | 9095.29 | 43783.1 | 446.989 | 8.67359e-05 | 5153450 | 775.384 | 24.995 | -4820.65 | 4215.75 | 3.78457 | 1113.93 | 13.6315 | 24.999 | 2178.76 | 12933.8 | 1113930 | 3420.13 | 0.377532 | 9059.17 | 13.6315 | 25.002 | 21472.4 | 9059170 | 3762.8 | 1.13701 | 3309.38 | 13.6315 | 24.996 | 10894.1 | 3309380 | 3368.55 | 3.7899 | 888.823 | 13.6315 | 24.987 | 5569.89 | 42330.5 | 0.18949 | 684.145 | 0.00448254 | 152625 | 13.6315 | 24.995 | 18450.5 | 8597.22 | 0.000224133 | 350.827 | 0.00205378 | 170821 | 27.1975 | 24.998 | 30425.2 | 4408.63 | 90.6848 | 0.00226102 | 40108 | 16.693 | 25.012 | 15212.9 |  | 629.352 | 0.00139449 | 451314 | 34.6686 | 21.995 | 15256.4 | 0.000111561 | 485.891 | 0.000116795 | 4160220 | 755.267 | 25.027 | -1053.69 | 312.506 | 7.30576e-06 | 42775300 | 674.194 | 25.007 | -9939.77 | 301.749 | 2.8813e-05 | -10472700 | 713.16 | 24.997 | 13053.5 | -1.44068e-06
[20 empty] | MIX 3 | 060318 3 | [13 empty] | 2470.82 | 0.2515 | 9824.35 | 526.016 | 25.001 | 4257.81 |  | 3867.7 | 0.00173297 | 2231830 | 1096.5 | 25.007 | 6712.06 | 48603 | 566.981 | 9.25788e-05 | 6124310 | 826.535 | 24.992 | -5662.83 | 3412.55 | 0.0253266 | 134741 | 726.448 | 24.992 | 8712.22 | 42883.3 | 566.981 | 9.25788e-05 | 6124310 | 826.535 | 24.992 | -5662.83 | 4155.79 | 4.05776 | 1024.16 | 14.6146 | 24.994 | 2237.84 | 12749.8 | 1024160 | 3435.03 | 0.405193 | 8477.52 | 14.6146 | 25.008 | 20039.6 | 8477520 | 3750.42 | 1.2189 | 3076.89 | 14.6146 | 25.013 | 9263.42 | 3076890 | 3339.52 | 4.06085 | 822.37 | 14.6146 | 24.997 | 5079.66 | 41965.6 | 0.203035 | 704.789 | 0.00466526 | 151072 | 14.6146 | 24.998 | 18467 | 8856.64 | 0.000233268 | 378.714 | 0.0027119 | 139649 | 30.4743 | 24.995 | 30280.2 | 4759.06 | 95.7709 | 0.00183174 | 52284.1 | 17.6292 | 25 | 15493.1 |  | 637.819 | 0.00142294 | 448239 | 35.5599 | 22.004 | 15193 | 0.000113839 | 614.325 | 8.53823e-05 | 7194990 | 806.335 | 25.002 | -1596.31 | 394.18 | 9.54373e-05 | 4130250 | 725.267 | 25.017 | -10718.5 | 420.017 | 5.73662e-05 | -7321670 | 774.223 | 24.974 | 12001.4 | -2.86837e-06
[20 empty] | MIX 2 | 170418 | [13 empty] | 2330.97 | 0.316695 | 7360.29 | 561.081 | 25 | 3237.8 | 1.00396e-05 | 4406.84 | 0.00241729 | 1823050 | 1137.55 | 24.993 | 7979.28 | 55378 | 717.959 | 0.000108982 | 6587870 | 877.638 | 25.001 | -6408.73 | 3296.63 | 0.0318845 | 103393 | 767.55 | 25.008 | 8407.5 | 41426.7 | 717.959 | 0.000108982 | 6587870 | 877.638 | 25.001 | -6408.73 | 4111.66 | 4.33033 | 949.501 | 15.5976 | 25.004 | 2459.45 | 12614.4 | 949501 | 3443.07 | 0.433039 | 7950.93 | 15.5976 | 24.993 | 18680 | 7950930 | 3730.8 | 1.3019 | 2865.65 | 15.5976 | 25.011 | 7884.89 | 2865650 | 3336.62 | 4.33227 | 770.178 | 15.5976 | 24.999 | 4778.01 | 41929.2 | 0.216606 | 725.432 | 0.00492279 | 147362 | 15.5976 | 25.008 | 18457.5 | 9116.05 | 0.000246144 | 403.254 | 0.00205691 | 196048 | 33.3579 | 24.995 | 30170.8 | 5067.44 | 101.111 | 0.00185407 | 54534.9 | 18.6123 | 25.005 | 15938.9 |  | 648.03 | 0.00143915 | 450286 | 36.6347 | 22.005 | 15135.8 | 0.000115133 | 775.182 | 0.000176713 | 4386680 | 857.41 | 25.021 | -2109.68 | 498.016 | 0.000128718 | 3869050 | 776.356 | 24.999 | -11391.6 | 596.279 | 0.000105219 | 5667030 | 835.288 | 24.999 | 10944 | 5.26094e-06
[20 empty] | MIX 1 | 160518 | [13 empty] | 2215.88 | 0.398297 | 5563.39 | 596.135 | 25 | 2873.61 | 1.2564e-05 | 4886.63 | 0.00354429 | 1378730 | 1178.58 | 24.988 | 9504.09 | 61407.2 | 905.827 | 0.000190279 | 4760520 | 928.753 | 24.994 | -7087.33 | 3193.71 | 0.0398999 | 80043.1 | 808.596 | 25.001 | 7885.73 | 40133.4 | 905.827 | 0.000190279 | 4760520 | 928.753 | 24.994 | -7087.33 | 4054.27 | 4.62189 | 877.19 | 16.6462 | 24.991 | 2554.43 | 12438.4 | 877190 | 3446.64 | 0.462365 | 7454.36 | 16.6462 | 24.996 | 17265.7 | 7454360 | 3700.22 | 1.38914 | 2663.68 | 16.6462 | 25.004 | 6683.79 | 2663680 | 3307.41 | 4.62651 | 714.883 | 16.6462 | 24.991 | 4236.09 | 41562.2 | 0.231324 | 747.452 | 0.00512274 | 145909 | 16.6462 | 25.005 | 18461.7 | 9392.76 | 0.000256141 | 516.475 | 0.00200908 | 257070 | 46.6617 | 25.028 | 29573.3 | 6490.21 | 106.808 | 0.00210932 | 50636.1 | 19.6608 | 24.995 | 16287.6 |  | 657.369 | 0.0014603 | 450159 | 37.6177 | 22.005 | 15094.8 | 0.00011683 | 974.068 | 0.000219583 | 4435980 | 908.467 | 25.001 | -2489.05 | 621.129 | 0.00014435 | 4302950 | 827.425 | 25.011 | -11793.3 | 794.992 | 0.000106448 | 7468350 | 896.322 | 24.992 | 10052.6 | 5.32257e-06
[35 empty] | 2244.02 | 0.501176 | 4477.51 | 631.176 | 25 | 2016.31 | 1.59588e-05 | 5199.18 | 0.00475468 | 1093490 | 1219.64 | 25.001 | 10970 | 65334.8 | 1134.83 | 0.000207879 | 5459090 | 979.843 | 25.005 | -7597.96 | 3074.97 | 0.0505262 | 60858.9 | 849.706 | 24.998 | 7327.59 | 38641.2 | 1134.83 | 0.000207879 | 5459090 | 979.843 | 25.005 | -7597.96 | 4004.25 | 4.89509 | 818.013 | 17.6292 | 25.002 | 2678.04 | 12284.9 | 818013 | 3446.67 | 0.489821 | 7036.6 | 17.6292 | 25.005 | 16021.7 | 7036600 | 3673.73 | 1.47099 | 2497.45 | 17.6292 | 24.991 | 5738.14 | 2497450 | 3289.61 | 4.89828 | 671.584 | 17.6292 | 24.988 | 3906.73 | 41338.5 | 0.244913 | 768.095 | 0.00535521 | 143430 | 17.6292 | 24.999 | 18438.6 | 9652.17 | 0.000267767 | 524.097 | 0.00201676 | 259871 | 47.5573 | 25.002 | 29538.3 | 6586 | 112.148 | 0.00210206 | 53351.4 | 20.6439 | 25 | 16575 |  | 666.708 | 0.00148569 | 448752 | 38.6007 | 21.999 | 15031.6 | 0.000118858 | 1169.52 | 0.000267015 | 4380000 | 949.549 | 24.999 | -2732.57 | 738.645 | 0.000182685 | 4043280 | 868.508 | 25.008 | -11727 | 1004.45 | 0.000104078 | 965089000 | 947.354 | 24.993 | 9426.79 | 5.2039e-08
[35 empty] | 2197.66 | 0.631332 | 3480.99 | 666.287 | 25 | 1646.16 | 1.99403e-05 | 5345.29 | 0.00630434 | 847876 | 1260.68 | 24.999 | 12502 | 67171 | 1355.41 | 0.000263695 | 5140060 | 1020.91 | 25 | -7853.35 | 2999.66 | 0.0632339 | 47437.6 | 890.785 | 24.984 | 7045.95 | 37694.9 | 1355.41 | 0.000263695 | 5140060 | 1020.91 | 25 | -7853.35 | 3932.91 | 5.16845 | 760.945 | 18.6123 | 24.995 | 2754.01 | 12066 | 760945 | 3445.04 | 0.51728 | 6659.92 | 18.6123 | 24.993 | 14809.6 | 6659920 | 3648.15 | 1.55301 | 2349.08 | 18.6123 | 25.004 | 5011.54 | 2349080 | 3251.89 | 5.17159 | 628.8 | 18.6123 | 24.985 | 3734.03 | 40864.5 | 0.258576 | 788.739 | 0.0055504 | 142105 | 18.6123 | 25.002 | 18420.4 | 9911.58 | 0.000277522 | 532.091 | 0.00203446 | 261539 | 48.4967 | 25 | 29474.2 | 6686.46 | 117.488 | 0.00228144 | 51497.4 | 21.6269 | 24.997 | 16782.1 |  | 676.918 | 0.00150866 | 448689 | 39.6755 | 22 | 14975.7 | 0.000120692 | 1403.58 | 0.000354472 | 3959630 | 990.635 | 24.997 | -2852.55 | 919.874 | 0.000287987 | 3194150 | 919.594 | 24.976 | -11716.9 | 1269.3 | 1.44121e-05 | 19705900 | 998.403 | 25.008 | 8843.9 | 3.22087e-06
[35 empty] | 2233.02 | 0.794389 | 2810.99 | 701.335 | 24.999 | 2173.78 | 2.52058e-05 | 5380.07 | 0.00818919 | 656972 | 1301.72 | 24.996 | 13967.7 | 67607.9 | 1617.35 | 0.000399622 | 4047200 | 1061.98 | 25.005 | -7943.56 | 2878.1 | 0.079608 | 36153.5 | 931.862 | 25.011 | 6538.22 | 36167.3 | 1617.35 | 0.000399622 | 4047200 | 1061.98 | 25.005 | -7943.56 | 3872.63 | 5.4591 | 709.39 | 19.6608 | 25.003 | 2720.27 | 11881.1 | 709390 | 3443.55 | 0.546668 | 6299.16 | 19.6608 | 24.993 | 13604.5 | 6299160 | 3614.87 | 1.6408 | 2203.11 | 19.6608 | 24.99 | 4495.79 | 2203110 | 3231.14 | 5.46342 | 591.414 | 19.6608 | 24.984 | 3657.87 | 40603.7 | 0.273157 | 810.758 | 0.00568858 | 142524 | 19.6608 | 25.006 | 18399.7 | 10188.3 | 0.000284434 | 541.015 | 0.00203811 | 265449 | 49.5452 | 25.006 | 29424.6 | 6798.6 | 122.829 | 0.00266948 | 46012.1 | 22.61 | 24.997 | 16467.3 |  | 686.008 | 0.00152068 | 451119 | 40.6324 | 22.006 | 14940.7 | 0.000121657 | 1673.9 | 0.000330168 | 5069820 | 1031.71 | 25.022 | -2787.94 | 1097.4 | 0.000391635 | 2802110 | 960.683 | 24.992 | -11711 | 1603.45 | 0.000136726 | 11727400 | 1049.48 | 25.003 | 8394.57 | 6.83632e-06
[35 empty] | 2134.01 | 1.00028 | 2133.42 | 736.406 | 24.999 | 1981.88 | 3.05617e-05 | 5319.82 | 0.0101261 | 525355 | 1342.79 | 25.008 | 15143.1 | 66850.8 | 1909.66 | 0.000554943 | 3441190 | 1103.06 | 24.99 | -7743.49 | 2783.58 | 0.100349 | 27739.1 | 972.916 | 24.999 | 5714.19 | 34979.5 | 1909.66 | 0.000554943 | 3441190 | 1103.06 | 24.99 | -7743.49 | 3801.9 | 5.73236 | 663.235 | 20.6439 | 25.003 | 2600.33 | 11664.1 | 663235 | 3440.27 | 0.57353 | 5998.41 | 20.6439 | 24.992 | 12535.8 | 5998410 | 3579.94 | 1.72332 | 2077.35 | 20.6439 | 24.989 | 4069.8 | 2077350 | 3194.21 | 5.73761 | 556.714 | 20.6439 | 24.993 | 3423.57 | 40139.6 | 0.286865 | 831.402 | 0.00590487 | 140799 | 20.6439 | 25.003 | 18324.2 | 10447.7 | 0.000295253 | 550.72 | 0.00206126 | 267176 | 50.6856 | 25.001 | 29375.7 | 6920.55 | 128.169 | 0.00233139 | 54975.3 | 23.593 | 25.006 | 14027.5 |  | 695.347 | 0.00154386 | 450395 | 41.6154 | 22.005 | 14907.1 | 0.00012351 | 1987.81 | 0.000524942 | 3786730 | 1072.78 | 24.999 | -2537 | 1299.86 | 0.0004793 | 2712010 | 1001.76 | 25.004 | -11661 | 1938.49 | 0.000143659 | 13493700 | 1090.61 | 25.012 | 8141.83 | 7.183e-06
[35 empty] | 1965.4 | 1.25927 | 1560.74 | 771.471 | 25 | 1439.83 | 3.67576e-05 | 5278.68 | 0.0127763 | 413161 | 1383.83 | 24.997 | 16316.9 | 66333.9 | 2237.64 | 0.000735321 | 3043080 | 1144.13 | 24.992 | -7302.87 | 2651.67 | 0.126286 | 20997.4 | 1013.97 | 24.995 | 5404.14 | 33321.9 | 2237.64 | 0.000735321 | 3043080 | 1144.13 | 24.992 | -7302.87 | 3753.23 | 6.00553 | 624.962 | 21.6269 | 25.018 | 2661.58 | 11514.8 | 624962 | 3436.64 | 0.601391 | 5714.49 | 21.6269 | 25 | 11532.7 | 5714490 | 3541.95 | 1.80428 | 1963.08 | 21.6269 | 24.992 | 3745.81 | 1963080 | 3175.45 | 6.00765 | 528.567 | 21.6269 | 24.998 | 3472.67 | 39903.8 | 0.300363 | 852.045 | 0.00606701 | 140439 | 21.6269 | 24.996 | 18325.9 | 10707.1 | 0.000303357 | 559.978 | 0.00209757 | 266965 | 51.7735 | 24.991 | 29343.8 | 7036.89 | 133.865 | 0.00214292 | 62468.8 | 24.6416 | 25 | 14418 |  | 704.686 | 0.00157305 | 447973 | 42.5984 | 21.99 | 14857.5 | 0.000125849 | 2337.19 | 0.000677567 | 3449390 | 1113.84 | 24.993 | -2054.1 | 1521.49 | 0.000671901 | 2264460 | 1042.8 | 25.02 | -11421.2 | 2461.83 | 0.000166585 | 14778300 | 1141.73 | 25.006 | 7950.51 | 8.32948e-06
cartridge | resistance R | Length | radius | Velocity | γwN aka 8V/D | ∆p | τw | ln(8µ/D) | ln(τw) | n' | γw | viscosity | shear stress τ | Force | tube | resistance R | Length | radius | Velocity | γwN aka 8V/D | ∆p | τw | ln(8µ/D) | ln(τw) | n' | γw | viscosity | shear stress τ | Force | Q | Q | Q | Q | resistance R | 2049.18 | 1.58466 | 1293.13 | 806.544 | 25 | 2362.93 | 4.78244e-05 | 5333.77 | 0.015814 | 337282 | 1424.87 | 24.999 | 17415.1 | 67026.1 | 2618.01 | 0.00101344 | 2583290 | 1185.23 | 24.985 | -6666.11 | 2543.45 | 0.158913 | 16005.3 | 1055.08 | 25 | 4920.38 | 31961.9 | 2618.01 | 0.00101344 | 2583290 | 1185.23 | 24.985 | -6666.11 | 3722.49 | 6.27817 | 592.926 | 22.61 | 25.006 | 2743.63 | 11420.5 | 592926 | 3431.87 | 0.62852 | 5460.24 | 22.61 | 25.007 | 10627.6 | 5460240 | 3511.71 | 1.88653 | 1861.46 | 22.61 | 24.991 | 3581.47 | 1861460 | 3135.63 | 6.28602 | 498.825 | 22.61 | 24.995 | 3183.97 | 39403.5 | 0.314298 | 872.689 | 0.00618811 | 141027 | 22.61 | 24.991 | 18292.7 | 10966.5 | 0.000309412 | 566.485 | 0.00211703 | 267585 | 52.5381 | 24.994 | 29294 | 7118.66 | 138.968 | 0.00212214 | 65485.2 | 25.5809 | 24.995 | 14735 |  | 714.025 | 0.0015935 | 448087 | 43.5815 | 22.007 | 14811.1 | 0.000127481 | 2722 | 0.000924986 | 2942750 | 1154.94 | 24.984 | -1278.03 | 1764.38 | 0.000876315 | 2013410 | 1083.87 | 25.007 | -10992.6 | 3113.35 | 0.000155543 | 20016000 | 1192.83 | 24.982 | 8066.8 | 7.77701e-06
Assume Q of | N/mm/s | mm | mm | (mm/s) | 1/s | N/mm2 | N/mm2 | 1/s | N/mm2 |  | 1/s | Pa.s | Mpa | (N) | Assume Q of | N/mm/s | mm | mm | (mm/s) | 1/s | N/mm2 | N/mm2 | 1/s | N/mm2 |  | 1/s | Pa.s | Mpa | (N) | mm3/s | mm3/s | mm3/s | mm3/s | N/mm/s | 2005.93 | 1.99576 | 1005.09 | 841.64 | 25 | 1925.49 | 6.42313e-05 | 5148.72 | 0.0206063 | 249861 | 1465.93 | 25.007 | 17933.7 | 64700.7 | 3054.46 | 0.00134558 | 2269990 | 1226.3 | 24.982 | -5742.06 | 2459.28 | 0.199756 | 12311.4 | 1096.13 | 25.004 | 5061.9 | 30904.2 | 3054.46 | 0.00134558 | 2269990 | 1226.3 | 24.982 | -5742.06 | 3682.86 | 6.55179 | 562.115 | 23.593 | 24.996 | 2856.07 | 11298.9 | 562115 | 3424.32 | 0.655708 | 5222.33 | 23.593 | 25.007 | 9707.58 | 5222330 | 3476.99 | 1.96901 | 1765.86 | 23.593 | 24.991 | 3489.72 | 1765860 | 3092.09 | 6.55522 | 471.699 | 23.593 | 24.996 | 3128.69 | 38856.4 | 0.327762 | 893.332 | 0.00631829 | 141388 | 23.593 | 24.997 | 18285.6 | 11225.9 | 0.000315921 | 575.26 | 0.00214207 | 268553 | 53.5692 | 24.988 | 29248.4 | 7228.93 | 144.546 | 0.00219455 | 65865.8 | 26.6076 | 25.001 | 15101.4 |  | 723.363 | 0.00162593 | 444891 | 44.5645 | 21.996 | 14763.7 | 0.000130074 | 3123.85 | 0.00141081 | 2214230 | 1196.01 | 25.01 | -258.799 | 2036.53 | 0.00120313 | 1692700 | 1124.96 | 24.996 | -10358.1 | 3759.32 | 0.000174865 | 21498500 | 1233.86 | 25.011 | 8387.83 | 8.7434e-06
510.0737 | 53.35431 | 213 | 23.5 | 0.294 | 0.05004255 | 0.2667034 | 0.01471251 | -2.994882 | -4.219057 | 0.1340058 | 0.1308909 | 30000 | 0.003926726 | 6.812652 | 223.1787 | 779.8592 | 560 | 4 | 4.44 | 4.44 | 5519.808 | 19.7136 | 1.490654 | 2.981309 | 0.2423559 | 7.910041 | 140 | 0.001107406 | 277455.8 | 7.077954 | 223.1787 | 222.6772 | 223.1787 | 24.73268 | 1980.21 | 2.51212 | 788.265 | 876.662 | 25.001 | 2432.63 | 8.00219e-05 | 4813.29 | 0.0254982 | 188770 | 1506.98 | 24.988 | 17961.6 | 60485.5 | 3538.42 | 0.0017877 | 1979310 | 1267.34 | 25.002 | -4446.87 | 2362.78 | 0.251254 | 9403.96 | 1137.21 | 24.995 | 5145.71 | 29691.6 | 3538.42 | 0.0017877 | 1979310 | 1267.34 | 25.002 | -4446.87 | 3662.99 | 6.84237 | 535.34 | 24.6416 | 24.999 | 2817.21 | 11237.9 | 535340 | 3419.19 | 0.684702 | 4993.69 | 24.6416 | 24.996 | 8899.19 | 4993690 | 3435.07 | 2.05664 | 1670.23 | 24.6416 | 25.001 | 3431.04 | 1670230 | 3049.17 | 6.84658 | 445.357 | 24.6416 | 25.007 | 2923.34 | 38317 | 0.342322 | 915.352 | 0.00644435 | 142040 | 24.6416 | 24.99 | 18281.7 | 11502.7 | 0.000322224 | 583.403 | 0.002179 | 267738 | 54.526 | 24.986 | 29202.5 | 7331.26 | 150.242 | 0.00260942 | 57576.9 | 27.6562 | 25.001 | 15115.9 |  | 732.702 | 0.00165863 | 441750 | 45.5476 | 21.995 | 14693.7 | 0.00013269 | 3505.63 | 0.00205013 | 1709950 | 1237.08 | 25.02 | 1011.55 | 2317.89 | 0.00163877 | 1414410 | 1166.03 | 24.997 | -9526.31 | 4752.82 | 0.000328375 | 14473800 | 1284.92 | 25.018 | 9217.16 | 1.64186e-05
mm3/s | 6.262243 | 25 | 23.5 | 0.294 | 0.05004255 | 0.03130321 | 0.01471251 | -2.994882 | -4.219057 | 0.1340058 | 0.1308909 | 30000 | 0.003926726 | 6.812652 | mm3/s | 417.7817 | 300 | 4 | 4.44 | 4.44 | 2957.04 | 19.7136 | 1.490654 | 2.981309 | 0.2423559 | 7.910041 | 140 | 0.001107406 | 148637 | 7.077954 |  |  |  | 13.24965 | 1842.23 | 3.16228 | 582.563 | 911.792 | 25.001 | 2039.36 | 0.000100317 | 4699.24 | 0.0319732 | 146974 | 1548.01 | 24.981 | 18329.6 | 59052.4 | 4073.59 | 0.00243614 | 1672150 | 1308.41 | 25.004 | -2896.99 | 2299.14 | 0.316618 | 7261.58 | 1178.3 | 25.012 | 4402.09 | 28891.9 | 4073.59 | 0.00243614 | 1672150 | 1308.41 | 25.004 | -2896.99 | 3635.74 | 7.11585 | 510.936 | 25.6246 | 24.998 | 2738.19 | 11154.3 | 510936 | 3412.91 | 0.712772 | 4788.23 | 25.6246 | 24.99 | 8199.38 | 4788230 | 3386.03 | 2.13867 | 1583.24 | 25.6246 | 25.016 | 3426.84 | 1583240 | 3041.35 | 7.11827 | 427.259 | 25.6246 | 25.006 | 3031.15 | 38218.7 | 0.3559 | 935.995 | 0.00666953 | 140339 | 25.6246 | 25 | 18282.8 | 11762.1 | 0.000333484 | 592.327 | 0.00216626 | 273433 | 55.5746 | 25.002 | 29128.1 | 7443.4 | 155.583 | 0.00293007 | 53098.6 | 28.6393 | 24.999 | 13223.4 |  | 743.162 | 0.00169763 | 437766 | 46.6486 | 21.998 | 14622.6 | 0.000135814 | 3866.58 | 0.00269958 | 1432290 | 1278.22 | 25.016 | 2409.34 | 2610.34 | 0.0021301 | 1225460 | 1207.08 | 24.992 | -8527.33 | 5719.84 | 0.000456773 | 12522300 | 1325.99 | 24.993 | 10186.2 | 2.28378e-05
mix 060318 3 | 12.52449 | 50 | 23.5 | 0.294 | 0.05004255 | 0.06260643 | 0.01471251 | -2.994882 | -4.219057 | 0.1340058 | 0.1308909 | 30000 | 0.003926726 | 6.812652 | mix 060318 3 | 452.5969 | 325 | 4 | 4.44 | 4.44 | 3203.46 | 19.7136 | 1.490654 | 2.981309 | 0.2423559 | 7.910041 | 140 | 0.001107406 | 161023.5 | 7.077954 |  |  |  | 14.35379 | 1683.96 | 3.98143 | 422.954 | 946.884 | 24.999 | 1810.4 | 0.000126373 | 4598.19 | 0.0396518 | 115964 | 1589.04 | 24.985 | 18493.5 | 57782.6 | 4602.44 | 0.00331677 | 1387630 | 1349.53 | 24.983 | -997.632 | 2315.36 | 0.398157 | 5815.18 | 1219.37 | 25.006 | 3998.39 | 29095.6 | 4602.44 | 0.00331677 | 1387630 | 1349.53 | 24.983 | -997.632 | 3601.53 | 7.38949 | 487.386 | 26.6076 | 25.012 | 2862.66 | 11049.4 | 487386 | 3404.2 | 0.73965 | 4602.44 | 26.6076 | 25.007 | 7552.68 | 4602440 | 3345.89 | 2.22053 | 1506.8 | 26.6076 | 25.007 | 3492.02 | 1506800 | 3014.79 | 7.39386 | 407.742 | 26.6076 | 25.018 | 3018.42 | 37885 | 0.369673 | 956.639 | 0.00678077 | 141081 | 26.6076 | 24.997 | 18279.2 | 12021.5 | 0.000339041 | 601.585 | 0.00218901 | 274821 | 56.6625 | 25.017 | 29127.7 | 7559.74 | 160.923 | 0.00238383 | 67506.1 | 29.6223 | 25.001 | 13760.8 |  | 752.314 | 0.00171487 | 438701 | 47.6119 | 22.003 | 14563.6 | 0.000137191 | 4192.77 | 0.00363483 | 1153500 | 1319.27 | 25.022 | 3904.4 | 2863.18 | 0.00282526 | 1013420 | 1248.16 | 25.009 | -7249.22 | 6810.96 | 0.000926036 | 7354960 | 1367.07 | 24.982 | 11783.9 | 4.63017e-05
| 18.78673 | 75 | 23.5 | 0.294 | 0.05004255 | 0.09390964 | 0.01471251 | -2.994882 | -4.219057 | 0.1340058 | 0.1308909 | 30000 | 0.003926726 | 6.812652 |  | 487.412 | 350 | 4 | 4.44 | 4.44 | 3449.88 | 19.7136 | 1.490654 | 2.981309 | 0.2423559 | 7.910041 | 140 | 0.001107406 | 173409.9 | 7.077954 |  |  |  | 15.45792 | 1491.68 | 5.01216 | 297.612 | 981.943 | 24.999 | 1258.89 |  | 4494.85 | 0.0505969 | 88836.4 | 1630.08 | 24.992 | 18539.2 | 56483.9 | 5055.95 | 0.00452843 | 1116490 | 1390.57 | 25.016 | 1154.9 | 2372.55 | 0.500476 | 4740.6 | 1260.45 | 25.016 | 4366.16 | 29814.4 | 5055.95 | 0.00452843 | 1116490 | 1390.57 | 25.016 | 1154.9 | 3535.87 | 7.68118 | 460.329 | 27.6562 | 25.001 | 2723.44 | 10847.9 | 460329 | 3394.54 | 0.76906 | 4413.88 | 27.6562 | 25.003 | 6936.53 | 4413880 | 3299.57 | 2.30732 | 1430.04 | 27.6562 | 25.009 | 3560.86 | 1430040 | 2987.23 | 7.68437 | 388.741 | 27.6562 | 25.009 | 3047.76 | 37538.7 | 0.38421 | 978.659 | 0.00694954 | 140824 | 27.6562 | 25.007 | 18226.2 | 12298.2 | 0.000347478 | 610.063 | 0.00224726 | 271469 | 57.6586 | 25.008 | 29050.9 | 7666.27 | 166.62 | 0.00283335 | 58806.6 | 30.6709 | 25.005 | 14328.1 |  | 761.84 | 0.00174725 | 436022 | 48.6146 | 22.004 | 14504.1 | 0.000139783 | 4426.71 | 0.00483562 | 915438 | 1360.35 | 25.011 | 5413.38 | 3085.41 | 0.00381026 | 809764 | 1289.19 | 24.991 | -5731.5 | 7785.72 | 0.00197309 | 3945950 | 1408.1 | 25.004 | 13858.2 | 9.86565e-05
| 25.04897 | 100 | 23.5 | 0.294 | 0.05004255 | 0.1252129 | 0.01471251 | -2.994882 | -4.219057 | 0.1340058 | 0.1308909 | 30000 | 0.003926726 | 6.812652 |  | 522.2272 | 375 | 4 | 4.44 | 4.44 | 3696.3 | 19.7136 | 1.490654 | 2.981309 | 0.2423559 | 7.910041 | 140 | 0.001107406 | 185796.3 | 7.077954 |  |  |  | 16.56206 | 1545.34 | 6.30964 | 244.917 | 1017.01 | 25 | 1814.24 |  | 4361.52 | 0.063349 | 68849 | 1671.14 | 25.011 | 17908 | 54808.4 | 5375.48 | 0.00609056 | 882592 | 1431.67 | 25.006 | 3530.96 | 2545.27 | 0.630697 | 4035.64 | 1301.51 | 24.993 | 4832.26 | 31984.8 | 5375.48 | 0.00609056 | 882592 | 1431.67 | 25.006 | 3530.96 | 3491.72 | 7.95281 | 439.055 | 28.6393 | 24.997 | 2966.78 | 10712.5 | 439055 | 3386.09 | 0.796198 | 4252.82 | 28.6393 | 25.021 | 6412.97 | 4252820 | 3261.72 | 2.39013 | 1364.66 | 28.6393 | 25.009 | 3637.47 | 1364660 | 2953.72 | 7.95787 | 371.169 | 28.6393 | 25.006 | 3055.37 | 37117.5 | 0.397883 | 999.302 | 0.00711266 | 140496 | 28.6393 | 25.004 | 18213.4 | 12557.6 | 0.000355637 | 617.797 | 0.00221554 | 278847 | 58.5674 | 24.989 | 28999.5 | 7763.46 | 171.96 | 0.0025953 | 66258.2 | 31.6539 | 25.01 | 14732.1 |  | 770.992 | 0.00178825 | 431143 | 49.578 | 22.002 | 14449 | 0.000143059 | 4555.07 | 0.00623498 | 730567 | 1401.44 | 25.003 | 6741.28 | 3236.67 | 0.00484268 | 668364 | 1330.27 | 24.993 | -3984 | 8581.44 | 0.00341454 | 2513200 | 1449.15 | 24.983 | 16638.6 | 0.000170729
| 31.31122 | 125 | 23.5 | 0.294 | 0.05004255 | 0.1565161 | 0.01471251 | -2.994882 | -4.219057 | 0.1340058 | 0.1308909 | 30000 | 0.003926726 | 6.812652 |  | 557.0423 | 400 | 4 | 4.44 | 4.44 | 3942.72 | 19.7136 | 1.490654 | 2.981309 | 0.2423559 | 7.910041 | 140 | 0.001107406 | 198182.7 | 7.077954 |  |  |  | 17.6662 | 1427.48 | 7.94349 | 179.705 | 1052.09 | 24.999 | 1682.2 |  | 4153.68 | 0.0792842 | 52389.7 | 1712.19 | 25.012 | 16524.8 | 52196.7 | 5582.51 | 0.00771097 | 723970 | 1472.79 | 24.986 | 5839.48 | 2321.88 | 0.794552 | 2922.25 | 1342.62 | 25.016 | 3215.09 | 29177.6 | 5582.51 | 0.00771097 | 723970 | 1472.79 | 24.986 | 5839.48 | 3467.68 | 8.22626 | 421.537 | 29.6223 | 24.991 | 3024.14 | 10638.7 | 421537 | 3374.61 | 0.823685 | 4096.97 | 29.6223 | 25.007 | 5910.69 | 4096970 | 3212.16 | 2.47218 | 1299.32 | 29.6223 | 25.011 | 3671.43 | 1299320 | 2948.91 | 8.22707 | 358.44 | 29.6223 | 24.997 | 3224 | 37057.1 | 0.411343 | 1019.95 | 0.00720064 | 141646 | 29.6223 | 25.007 | 18203.2 | 12817 | 0.000360036 | 626.349 | 0.00223888 | 279759 | 59.5723 | 24.996 | 29006.8 | 7870.93 | 177.3 | 0.0025921 | 68400.3 | 32.637 | 25.004 | 15204 |  | 779.812 | 0.00184374 | 422951 | 50.5064 | 22.006 | 14379 | 0.000147501 | 4497.04 | 0.00811341 | 554272 | 1442.58 | 25.025 | 7699.03 | 3380.93 | 0.0061668 | 548248 | 1371.35 | 25.012 | -2195.12 | 8575.75 | 0.00478411 | 1792550 | 1490.26 | 24.999 | 20116.2 | 0.000239208
| 37.57346 | 150 | 23.5 | 0.294 | 0.05004255 | 0.1878193 | 0.01471251 | -2.994882 | -4.219057 | 0.1340058 | 0.1308909 | 30000 | 0.003926726 | 6.812652 |  | 591.8574 | 425 | 4 | 4.44 | 4.44 | 4189.14 | 19.7136 | 1.490654 | 2.981309 | 0.2423559 | 7.910041 | 140 | 0.001107406 | 210569.1 | 7.077954 |  |  |  | 18.77034 | 1315.06 | 9.99984 | 131.508 | 1087.16 | 25.002 | 1440.57 |  | 3916.61 | 0.0994319 | 39389.9 | 1753.21 | 24.992 | 15498.9 | 49217.6 | 5784.21 | 0.0100129 | 577677 | 1513.84 | 25.008 | 8011.79 | 2089.69 | 1.00052 | 2088.6 | 1383.69 | 24.99 | 1950.85 | 26259.9 | 5784.21 | 0.0100129 | 577677 | 1513.84 | 25.008 | 8011.79 | 3459.87 | 8.51676 | 406.242 | 30.6709 | 24.991 | 2964.55 | 10614.7 | 406242 | 3365.42 | 0.853119 | 3944.85 | 30.6709 | 25.006 | 5426.26 | 3944850 | 3153.33 | 2.5598 | 1231.87 | 30.6709 | 25.018 | 3676.99 | 1231870 | 2944.14 | 8.52106 | 345.514 | 30.6709 | 24.999 | 3217.47 | 36997.2 | 0.426042 | 1041.97 | 0.00728316 | 143065 | 30.6709 | 25.001 | 18208.7 | 13093.7 | 0.000364161 | 634.826 | 0.00225418 | 281622 | 60.5684 | 25.012 | 28915.7 | 7977.46 | 182.641 | 0.00313222 | 58310.3 | 33.62 | 24.995 | 15052.7 |  | 790.479 | 0.00185469 | 426205 | 51.6293 | 21.999 | 14355 | 0.000148376 | 4414.4 | 0.0103333 | 427202 | 1483.67 | 24.993 | 8490.61 | 3483.52 | 0.00786875 | 442703 | 1412.41 | 25.012 | -353.608 | 8808.4 | 0.00645572 | 1364430 | 1531.32 | 24.965 | 23039.1 | 0.000322783
NOTE: THIS VELOCITY IS FASTER THAN THE 50 KN MACHINE TESTS WHICH WERE AT 5MM/MIN OR 0.0833 MM/SEC. | 43.8357 | 175 | 23.5 | 0.294 | 0.05004255 | 0.2191225 | 0.01471251 | -2.994882 | -4.219057 | 0.1340058 | 0.1308909 | 30000 | 0.003926726 | 6.812652 |  | 626.6726 | 450 | 4 | 4.44 | 4.44 | 4435.56 | 19.7136 | 1.490654 | 2.981309 | 0.2423559 | 7.910041 | 140 | 0.001107406 | 222955.6 | 7.077954 |  |  |  | 19.87447 | 1344.72 | 12.5891 | 106.816 | 1122.23 | 25 | 1519.44 |  | 3882.95 | 0.126783 | 30626.7 | 1794.24 | 24.993 | 15378 | 48794.5 | 5691.27 | 0.0129369 | 439926 | 1554.91 | 24.984 | 9627.15 | 2060.86 | 1.25872 | 1637.27 | 1424.76 | 25.024 | 2576.1 | 25897.5 | 5691.27 | 0.0129369 | 439926 | 1554.91 | 24.984 | 9627.15 | 3461.47 | 8.79134 | 393.737 | 31.6539 | 24.999 | 2953.51 | 10619.7 | 393737 | 3353.36 | 0.880203 | 3809.76 | 31.6539 | 25 | 5026.47 | 3809760 | 3103.95 | 2.64211 | 1174.8 | 31.6539 | 25.008 | 3601.86 | 1174800 | 2919.14 | 8.79556 | 331.888 | 31.6539 | 24.99 | 2961.19 | 36683 | 0.439779 | 1062.61 | 0.00734527 | 144666 | 31.6539 | 24.992 | 18182.5 | 13353.1 | 0.000367269 | 643.638 | 0.00227231 | 283253 | 61.6039 | 25.014 | 28869.8 | 8088.2 | 187.981 | 0.00248383 | 75681.9 | 34.603 | 24.99 | 14925.9 |  | 799.631 | 0.00185806 | 430359 | 52.5927 | 21.994 | 14275.7 | 0.000148646 | 4222.42 | 0.0127187 | 331986 | 1524.75 | 24.997 | 9119.52 | 3515.17 | 0.0100951 | 348205 | 1453.47 | 25.001 | 1265.95 | 8701.56 | 0.00834519 | 1042700 | 1572.4 | 24.998 | 25170.9 | 0.000417263
| 50.09795 | 200 | 23.5 | 0.294 | 0.05004255 | 0.2504257 | 0.01471251 | -2.994882 | -4.219057 | 0.1340058 | 0.1308909 | 30000 | 0.003926726 | 6.812652 |  | 661.4877 | 475 | 4 | 4.44 | 4.44 | 4681.98 | 19.7136 | 1.490654 | 2.981309 | 0.2423559 | 7.910041 | 140 | 0.001107406 | 235342 | 7.077954 |  |  |  | 20.97861 | 1372.67 | 15.8489 | 86.6098 | 1157.3 | 25.001 | 1573.82 |  | 3763.11 | 0.158642 | 23720.9 | 1835.27 | 24.995 | 14108.1 | 47288.7 | 5527.2 | 0.0161055 | 343187 | 1595.97 | 25.006 | 11163.1 | 1842.68 | 1.58576 | 1162.02 | 1475.83 | 24.999 | 1843.88 | 23155.8 | 5527.2 | 0.0161055 | 343187 | 1595.97 | 25.006 | 11163.1 | 3451.42 | 9.06323 | 380.816 | 32.637 | 24.996 | 2829.79 | 10588.8 | 380816 | 3339.31 | 0.90773 | 3678.74 | 32.637 | 25.006 | 4675.12 | 3678740 | 3037.29 | 2.72401 | 1115.01 | 32.637 | 25.005 | 3534.56 | 1115010 | 2868.13 | 9.06867 | 316.268 | 32.637 | 24.997 | 2759.37 | 36042 | 0.453422 | 1083.25 | 0.00746217 | 145166 | 32.637 | 24.993 | 18124.7 | 13612.5 | 0.000373116 | 652.674 | 0.00227472 | 286925 | 62.6656 | 24.991 | 28847.3 | 8201.74 | 193.677 | 0.0041291 | 46905.4 | 35.6516 | 25.003 | 14383.6 |  | 809.281 | 0.00191023 | 423656 | 53.6085 | 21.999 | 14219.7 | 0.00015282 | 4233.29 | 0.0157655 | 268516 | 1565.85 | 24.997 | 9931.79 | 3478.61 | 0.0127985 | 271797 | 1494.57 | 25.001 | 2635.03 | 8321.94 | 0.0109698 | 758623 | 1613.45 | 25.002 | 26410.5 | 0.000548501
| 56.36019 | 225 | 23.5 | 0.294 | 0.05004255 | 0.2817289 | 0.01471251 | -2.994882 | -4.219057 | 0.1340058 | 0.1308909 | 30000 | 0.003926726 | 6.812652 |  | 696.3029 | 500 | 4 | 4.44 | 4.44 | 4928.4 | 19.7136 | 1.490654 | 2.981309 | 0.2423559 | 7.910041 | 140 | 0.001107406 | 247728.4 | 7.077954 |  |  |  | 22.08275 | 1214.54 | 19.9525 | 60.8712 | 1192.42 | 25.001 | 1605.81 |  | 3695.02 | 0.19962 | 18510.3 | 1876.32 | 25 | 12152.7 | 46432.9 | 5498.5 | 0.0200296 | 274519 | 1637.01 | 25 | 12729.4 | 1709.89 | 1.99603 | 856.646 | 1516.86 | 25.008 | 1501.42 | 21487.1 | 5498.5 | 0.0200296 | 274519 | 1637.01 | 25 | 12729.4 | 3459.88 | 9.33679 | 370.564 | 33.62 | 24.99 | 2757.79 | 10614.8 | 370564 | 3329.4 | 0.934496 | 3562.78 | 33.62 | 25.022 | 4376.97 | 3562780 | 2986.31 | 2.80511 | 1064.6 | 33.62 | 25.002 | 3519.71 | 1064600 | 2879.28 | 9.3236 | 308.816 | 33.62 | 25.002 | 3270.24 | 36182.1 | 0.466162 | 1103.9 | 0.00753742 | 146455 | 33.62 | 24.996 | 18118.4 | 13872 | 0.000376873 | 661.151 | 0.00230134 | 287289 | 63.6617 | 24.988 | 28817 | 8308.27 | 199.018 | 0.00367229 | 54194.4 | 36.6347 | 25.009 | 13288.3 |  | 819.332 | 0.00193244 | 423987 | 54.6664 | 21.995 | 14191.3 | 0.000154596 | 4046.14 | 0.0203749 | 198585 | 1606.92 | 24.99 | 10339.9 | 3379.83 | 0.0161211 | 209653 | 1535.68 | 25.013 | 3660.38 | 8129.88 | 0.0129004 | 630202 | 1654.55 | 25.001 | 27542.7 | 0.00064506
| 62.62243 | 250 | 23.5 | 0.294 | 0.05004255 | 0.3130321 | 0.01471251 | -2.994882 | -4.219057 | 0.1340058 | 0.1308909 | 30000 | 0.003926726 | 6.812652 |  | 731.118 | 525 | 4 | 4.44 | 4.44 | 5174.82 | 19.7136 | 1.490654 | 2.981309 | 0.2423559 | 7.910041 | 140 | 0.001107406 | 260114.8 | 7.077954 |  |  |  | 23.18689 | 1299.51 | 25.1185 | 51.7352 | 1227.47 | 25 | 1413.31 |  | 3367 | 0.251654 | 13379.5 | 1917.37 | 24.999 | 9982.22 | 42311 | 5344.33 | 0.0255406 | 209249 | 1678.12 | 24.999 | 13781.1 | 1615.35 | 2.51246 | 642.936 | 1557.93 | 25.003 | 1466.1 | 20299.1 | 5344.33 | 0.0255406 | 209249 | 1678.12 | 24.999 | 13781.1 | 3433.91 | 9.61196 | 357.254 | 34.603 | 24.994 | 2604.1 | 10535.1 | 357254 | 3388.03 | 0.956882 | 3540.69 | 34.603 | 25 | 4300.32 | 3540690 | 2932.43 | 2.88805 | 1015.37 | 34.603 | 24.992 | 3443.61 | 1015370 | 2898.22 | 9.62572 | 301.091 | 34.603 | 24.993 | 3019.13 | 36420.1 | 0.481272 | 1124.54 | 0.00766258 | 146757 | 34.603 | 25.007 | 18093.5 | 14131.4 | 0.000383129 | 669.852 | 0.00229601 | 291746 | 64.6841 | 24.987 | 28774.2 | 8417.61 | 204.358 | 0.00288962 | 70721.4 | 37.6177 | 25.005 | 13285.1 |  | 828.831 | 0.0020345 | 407388 | 55.6663 | 21.997 | 14113.4 | 0.000162763 | 3704.25 | 0.0255577 | 144937 | 1647.97 | 24.987 | 10362.4 | 3279.91 | 0.0201189 | 163027 | 1576.71 | 24.994 | 4349.93 | 7686.99 | 0.0163606 | 469848 | 1695.62 | 24.993 | 28281.6 | 0.000818054
| 68.88468 | 275 | 23.5 | 0.294 | 0.05004255 | 0.3443354 | 0.01471251 | -2.994882 | -4.219057 | 0.1340058 | 0.1308909 | 30000 | 0.003926726 | 6.812652 |  | 765.9332 | 550 | 4 | 4.44 | 4.44 | 5421.24 | 19.7136 | 1.490654 | 2.981309 | 0.2423559 | 7.910041 | 140 | 0.001107406 | 272501.2 | 7.077954 |  |  |  | 24.29102 | 1189.31 | 31.6214 | 37.611 | 1262.55 | 24.999 | 1303.45 |  | 3415.57 | 0.316055 | 10806.9 | 1958.4 | 25 | 8062.08 | 42921.3 | 5165.77 | 0.0316827 | 163047 | 1719.18 | 24.986 | 14105.6 | 1585.88 | 3.16241 | 501.48 | 1598.99 | 24.99 | 1649.96 | 19928.8 | 5165.77 | 0.0316827 | 163047 | 1719.18 | 24.986 | 14105.6 | 3358.67 | 9.90117 | 339.219 | 35.6516 | 24.995 | 2567.94 | 10304.3 | 339219 | 3317.87 | 0.996798 | 3328.53 | 35.6516 | 24.992 | 3905.15 | 3328530 | 2870.88 | 2.97179 | 966.045 | 35.6516 | 24.99 | 3405.84 | 966045 | 2812.83 | 9.90753 | 283.908 | 35.6516 | 25.008 | 2570.47 | 35347.1 | 0.495371 | 1146.56 | 0.00779199 | 147146 | 35.6516 | 25.006 | 18052.1 | 14408.1 | 0.000389599 | 679.333 | 0.00231927 | 292908 | 65.7982 | 24.986 | 28713.1 | 8536.76 | 210.054 | 0.00258504 | 81257.7 | 38.6663 | 25.008 | 14051.8 |  | 837.92 | 0.00200328 | 418275 | 56.6231 | 22.002 | 14049.8 | 0.000160271 | 3660.87 | 0.0315709 | 115957 | 1689 | 25.027 | 10757.6 | 3047.18 | 0.0257428 | 118370 | 1617.8 | 24.985 | 4709.03 | 7569.97 | 0.0206297 | 366944 | 1736.69 | 24.985 | 29121.4 | 0.0010316
| 75.14692 | 300 | 23.5 | 0.294 | 0.05004255 | 0.3756386 | 0.01471251 | -2.994882 | -4.219057 | 0.1340058 | 0.1308909 | 30000 | 0.003926726 | 6.812652 |  | 800.7483 | 575 | 4 | 4.44 | 4.44 | 5667.66 | 19.7136 | 1.490654 | 2.981309 | 0.2423559 | 7.910041 | 140 | 0.001107406 | 284887.7 | 7.077954 |  |  |  | 25.39516 | 1366.38 | 39.8105 | 34.3221 | 1297.63 | 25.001 | 1326.39 |  | 3277.28 | 0.398499 | 8224.05 | 1999.45 | 25.006 | 6819.49 | 41183.5 | 4881.51 | 0.0403766 | 120899 | 1760.25 | 25.005 | 13604 | 1459.91 | 3.98143 | 366.68 | 1640.06 | 25 | 1359.08 | 18345.8 | 4881.51 | 0.0403766 | 120899 | 1760.25 | 25.005 | 13604 | 3325.13 | 10.1746 | 326.807 | 36.6347 | 25.005 | 2798.07 | 10201.4 | 326807 | 3289.67 | 1.0185 | 3229.92 | 36.6347 | 25 | 3621.06 | 3229920 | 2809.12 | 3.06215 | 917.37 | 36.6347 | 25 | 3360.65 | 917370 | 2809.23 | 10.1759 | 276.067 | 36.6347 | 25.002 | 2839.79 | 35301.8 | 0.508784 | 1167.2 | 0.00792249 | 147328 | 36.6347 | 25.009 | 18017.5 | 14667.5 | 0.000396135 | 687.142 | 0.00232768 | 295204 | 66.7157 | 24.986 | 28704.9 | 8634.88 | 215.395 | 0.00292139 | 73730.4 | 39.6493 | 25.006 | 14642.9 |  | 847.882 | 0.00205178 | 413241 | 57.6717 | 22.015 | 13999.1 | 0.000164142 | 3655.94 | 0.040139 | 91082 | 1730.05 | 25.022 | 11032.5 | 2829.01 | 0.0319698 | 88490 | 1658.87 | 25.014 | 4999.27 | 7027.42 | 0.0241354 | 291167 | 1777.72 | 24.992 | 29216.3 | 0.00120682
| 81.40916 | 325 | 23.5 | 0.294 | 0.05004255 | 0.4069418 | 0.01471251 | -2.994882 | -4.219057 | 0.1340058 | 0.1308909 | 30000 | 0.003926726 | 6.812652 |  | 835.5635 | 600 | 4 | 4.44 | 4.44 | 5914.08 | 19.7136 | 1.490654 | 2.981309 | 0.2423559 | 7.910041 | 140 | 0.001107406 | 297274.1 | 7.077954 |  |  |  | 26.4993 | 1354.64 | 50.1195 | 27.0282 | 1332.7 | 25.001 | 1247.1 |  | 3350.57 | 0.50124 | 6684.57 | 2040.5 | 25.01 | 6771.67 | 42104.5 | 4640.42 | 0.0501381 | 92552.8 | 1801.31 | 25.007 | 13097.5 | 1373.46 | 5.01231 | 274.018 | 1691.13 | 24.999 | 1370.63 | 17259.4 | 4640.42 | 0.0501381 | 92552.8 | 1801.31 | 25.007 | 13097.5 | 3300.5 | 10.4467 | 315.937 | 37.6177 | 25 | 2808.49 | 10125.8 | 315937 | 3278.55 | 1.04555 | 3135.72 | 37.6177 | 25.001 | 3422.35 | 3135720 | 2742.73 | 3.13859 | 873.874 | 37.6177 | 24.998 | 3412.43 | 873874 | 2781.71 | 10.4516 | 266.15 | 37.6177 | 25.005 | 2860.37 | 34956 | 0.522561 | 1187.85 | 0.00789819 | 150395 | 37.6177 | 25.002 | 18041.8 | 14926.9 | 0.000394909 | 695.062 | 0.00237235 | 292984 | 67.6463 | 24.993 | 28654.5 | 8734.4 | 220.735 | 0.00264073 | 83588.7 | 40.6324 | 24.994 | 14939 |  | 857.221 | 0.00208921 | 410308 | 58.6548 | 22.001 | 13932.3 | 0.000167138 | 3411.28 | 0.0504181 | 67659.9 | 1771.1 | 24.987 | 10231.8 | 2592.9 | 0.0400436 | 64751.8 | 1699.97 | 25.001 | 5036.91 | 7088.67 | 0.0325224 | 217963 | 1818.78 | 24.998 | 29870.9 | 0.00162611
| 87.6714 | 350 | 23.5 | 0.294 | 0.05004255 | 0.438245 | 0.01471251 | -2.994882 | -4.219057 | 0.1340058 | 0.1308909 | 30000 | 0.003926726 | 6.812652 |  | 870.3786 | 625 | 4 | 4.44 | 4.44 | 6160.5 | 19.7136 | 1.490654 | 2.981309 | 0.2423559 | 7.910041 | 140 | 0.001107406 | 309660.5 | 7.077954 |  |  |  | 27.60344 | 1306.97 | 63.0978 | 20.7134 | 1367.81 | 24.999 | 1144.02 |  | 3155.37 | 0.631279 | 4998.38 | 2081.54 | 24.987 | 6562.51 | 39651.6 | 4303.37 | 0.0642263 | 67003.3 | 1842.39 | 24.996 | 11336.1 | 1325.67 | 6.30987 | 210.095 | 1732.2 | 24.996 | 1174.04 | 16658.9 | 4303.37 | 0.0642263 | 67003.3 | 1842.39 | 24.996 | 11336.1 | 3298.64 | 10.7386 | 307.177 | 38.6663 | 25.017 | 2802.16 | 10120.1 | 307177 | 3269.41 | 1.07476 | 3042 | 38.6663 | 24.975 | 3238.45 | 3042000 | 2688.61 | 3.22593 | 833.438 | 38.6663 | 24.998 | 3497.39 | 833438 | 2750.31 | 10.741 | 256.057 | 38.6663 | 24.999 | 2913.43 | 34561.4 | 0.537054 | 1209.87 | 0.00799859 | 151260 | 38.6663 | 25.004 | 18002.2 | 15203.6 | 0.000399934 | 703.316 | 0.00237889 | 295649 | 68.6162 | 24.991 | 28624.4 | 8838.13 | 226.075 | 0.00256844 | 88020.5 | 41.6154 | 24.998 | 14764.5 |  | 866.293 | 0.00217369 | 398536 | 59.6097 | 21.991 | 13873.5 | 0.000173895 | 3388.05 | 0.0627636 | 53981.1 | 1812.17 | 25.019 | 9833.06 | 2326.63 | 0.050656 | 45930 | 1741.01 | 25.008 | 4887.89 | 6931.58 | 0.040296 | 172016 | 1859.85 | 25.028 | 29574.8 | 0.00201494
| 93.93365 | 375 | 23.5 | 0.294 | 0.05004255 | 0.4695482 | 0.01471251 | -2.994882 | -4.219057 | 0.1340058 | 0.1308909 | 30000 | 0.003926726 | 6.812652 |  | 905.1937 | 650 | 4 | 4.44 | 4.44 | 6406.92 | 19.7136 | 1.490654 | 2.981309 | 0.2423559 | 7.910041 | 140 | 0.001107406 | 322046.9 | 7.077954 |  |  |  | 28.70757 | 1405.25 | 79.4331 | 17.691 | 1402.89 | 24.999 | 1367.18 |  | 3030.61 | 0.794208 | 3815.88 | 2122.58 | 25.017 | 6947.5 | 38083.7 | 3926.32 | 0.0802735 | 48911.8 | 1883.49 | 24.984 | 9580.86 | 1290.49 | 7.94313 | 162.466 | 1793.3 | 25.003 | 1168.3 | 16216.8 | 3926.32 | 0.0802735 | 48911.8 | 1883.49 | 24.984 | 9580.86 | 3278.45 | 11.013 | 297.691 | 39.6493 | 25.008 | 3094.53 | 10058.2 | 297691 | 3264.17 | 1.10221 | 2961.48 | 39.6493 | 25.001 | 3106.39 | 2961480 | 2672.47 | 3.28941 | 812.445 | 39.6493 | 25.001 | 3736.48 | 812445 | 2752.81 | 11.0141 | 249.934 | 39.6493 | 25.003 | 2930.95 | 34592.8 | 0.550681 | 1230.51 | 0.0080714 | 152453 | 39.6493 | 25.004 | 17971 | 15463 | 0.000403577 | 712.463 | 0.00238863 | 298273 | 69.691 | 24.989 | 28583.1 | 8953.07 | 231.416 | 0.00274753 | 84226.9 | 42.5984 | 24.996 | 15307.5 |  | 876.106 | 0.00218891 | 400248 | 60.6427 | 22 | 13814.3 | 0.000175117 | 3354.13 | 0.079794 | 42034.8 | 1853.26 | 25.015 | 9564.14 | 2080.26 | 0.0635435 | 32737.6 | 1782.07 | 25.011 | 4550.47 | 6761.03 | 0.0506514 | 133481 | 1900.93 | 25 | 28966.4 | 0.00253275
| 100.1959 | 400 | 23.5 | 0.294 | 0.05004255 | 0.5008514 | 0.01471251 | -2.994882 | -4.219057 | 0.1340058 | 0.1308909 | 30000 | 0.003926726 | 6.812652 |  | 940.0089 | 675 | 4 | 4.44 | 4.44 | 6653.34 | 19.7136 | 1.490654 | 2.981309 | 0.2423559 | 7.910041 | 140 | 0.001107406 | 334433.3 | 7.077954 |  |  |  | 29.81171 | 1384.6 | 99.9988 | 13.8462 | 1437.97 | 25 | 1298.02 |  | 2984.28 | 1.00034 | 2983.27 | 2163.63 | 24.998 | 5875.77 | 37501.5 | 3706.14 | 0.0995511 | 37228.6 | 1924.56 | 24.989 | 8485.58 | 1231.16 | 9.99968 | 123.12 | 1834.39 | 24.996 | 1136.45 | 15471.2 | 3706.14 | 0.0995511 | 37228.6 | 1924.56 | 24.989 | 8485.58 | 3231.77 | 11.2852 | 286.372 | 40.6324 | 25.002 | 3006.93 | 9914.94 | 286372 | 3250.8 | 1.12973 | 2877.51 | 40.6324 | 24.995 | 3009.13 | 2877510 | 2631.83 | 3.40362 | 773.244 | 40.6324 | 24.998 | 3531.23 | 773244 | 2717.46 | 11.2893 | 240.711 | 40.6324 | 25.005 | 3119.29 | 34148.6 | 0.564456 | 1251.15 | 0.00806968 | 155044 | 40.6324 | 25.01 | 17983.1 | 15722.4 | 0.000403485 | 721.387 | 0.00240668 | 299744 | 70.7396 | 24.988 | 28530.7 | 9065.21 | 237.112 | 0.00285811 | 82961 | 43.647 | 24.995 | 15837.2 |  | 885.86 | 0.00220367 | 401992 | 61.6694 | 21.995 | 13764.5 | 0.000176293 | 3347.84 | 0.101016 | 33141.8 | 1894.35 | 25 | 8721.55 | 1837.99 | 0.0797399 | 23049.8 | 1823.15 | 25.001 | 4149.13 | 6442.88 | 0.0632994 | 101784 | 1941.97 | 25.004 | 27724 | 0.00316494
| 271.2 | 213 | 2 | 40.590375 | 81.18075 | 701868.5 | 3295.157 | 4.396678 | 8.100209 | 0.1340058 | 212.3357 | 8 | 0.001698685 | 0.02134631 |  | 974.824 | 700 | 4 | 4.44 | 4.44 | 6899.76 | 19.7136 | 1.490654 | 2.981309 | 0.2423559 | 7.910041 | 140 | 0.001107406 | 346819.8 | 7.077954 |  |  |  | 30.91585 | 1550.22 | 125.896 | 12.3134 | 1473.05 | 25.001 | 1367.37 |  | 2541.14 | 1.25934 | 2017.83 | 2204.64 | 24.993 | 4249.35 | 31932.9 | 3587.76 | 0.126219 | 28424.9 | 1965.64 | 25.004 | 8073.68 | 1222.23 | 12.5889 | 97.0879 | 1875.46 | 24.992 | 1172.32 | 15359 | 3587.76 | 0.126219 | 28424.9 | 1965.64 | 25.004 | 8073.68 | 3148.88 | 11.56 | 272.395 | 41.6154 | 24.992 | 2691.48 | 9660.64 | 272395 | 3236.79 | 1.15736 | 2796.7 | 41.6154 | 25.001 | 2935.46 | 2796700 | 2577.78 | 3.4709 | 742.683 | 41.6154 | 24.997 | 3380.62 | 742683 | 2710.83 | 11.56 | 234.5 | 41.6154 | 24.991 | 3345.69 | 34065.3 | 0.577995 | 1271.8 | 0.00816313 | 155798 | 41.6154 | 25.002 | 17942.1 | 15981.9 | 0.000408165 | 728.414 | 0.00241868 | 301162 | 71.5653 | 25.006 | 28527 | 9153.52 | 242.453 | 0.00376987 | 64313.2 | 44.63 | 25.017 | 16105 |  | 895.199 | 0.00227019 | 394329 | 62.6524 | 22.004 | 13691.3 | 0.000181621 | 3015.08 | 0.126942 | 23751.6 | 1935.4 | 24.991 | 7680.54 | 1700.93 | 0.0998545 | 17034.1 | 1864.22 | 24.991 | 4151.23 | 6498.43 | 0.0793866 | 81858 | 1983.04 | 25.006 | 26776.6 | 0.00396957
| 74.15626 | 213 | 4 | 10.14759375 | 10.14759375 | 10966.69 | 102.9737 | 2.317237 | 4.634473 | 0.1340058 | 26.54196 | 35 | 0.0009289685 | 0.04669505 |  | 2938.641 | 560 | 1.52 | 30.74792 | 80.91559 | 1833252.9 | 2487.986 | 4.393406 | 7.819229 | 0.2423559 | 144.1544 | 11 | 0.001585699 | 13306365.3 | 623.8439 |  |  |  | 8214.281 | 1466.47 | 158.487 | 9.25293 | 1508.13 | 25 | 1287.92 |  | 2573.55 | 1.58542 | 1623.26 | 2245.67 | 25.004 | 4047.04 | 32340.1 | 3116.9 | 0.159667 | 19521.2 | 2006.8 | 25.001 | 6222.31 | 1182.87 | 15.8484 | 74.6364 | 1916.51 | 24.995 | 1208.86 | 14864.4 | 3116.9 | 0.159667 | 19521.2 | 2006.8 | 25.001 | 6222.31 | 3087.09 | 11.8309 | 260.934 | 42.5984 | 24.995 | 2469.43 | 9471.08 | 260934 | 3223.74 | 1.18429 | 2722.08 | 42.5984 | 24.995 | 2907.42 | 2722080 | 2537.83 | 3.55281 | 714.315 | 42.5984 | 24.996 | 3293.82 | 714315 | 2707.79 | 11.8331 | 228.831 | 42.5984 | 25.024 | 3378.41 | 34027.1 | 0.591642 | 1292.44 | 0.00818311 | 157940 | 42.5984 | 24.997 | 17920.7 | 16241.3 | 0.000409161 | 737.003 | 0.00242419 | 304020 | 72.5746 | 24.999 | 28480.4 | 9261.46 | 247.793 | 0.00502085 | 49352.8 | 45.6131 | 25.018 | 14806.1 |  | 904.33 | 0.00228912 | 395057 | 63.6136 | 22.007 | 13638.1 | 0.000183133 | 2642.18 | 0.159022 | 16615.2 | 1976.48 | 25.007 | 6146.4 | 1726.47 | 0.125947 | 13707.9 | 1905.3 | 24.983 | 4817.99 | 6079.09 | 0.10008 | 60742.5 | 2024.13 | 24.992 | 24152.3 | 0.00500423
| 66.96297 | 213 | 6 | 4.510042 | 3.006694 | 962.7825 | 13.56032 | 1.100841 | 2.607148 | 0.1340058 | 7.864284 | 160 | 0.001258285 | 0.1423087 |  | 1598.934 | 560 | 2 | 17.76 | 35.52 | 353267.712 | 630.8352 | 3.570096 | 6.447045 | 0.2423559 | 63.28033 | 17.94 | 0.001135249 | 4439293.0 | 220.9395 |  |  |  | 1582.891 | 1673.38 | 199.531 | 8.38658 | 1543.22 | 25 | 1380.47 |  | 2248.22 | 1.996 | 1126.37 | 2306.74 | 24.98 | 2580.65 | 28252 | 2771.34 | 0.199609 | 13883.8 | 2057.89 | 25.014 | 6387.75 | 1198.76 | 19.9519 | 60.0827 | 1977.63 | 25 | 1135.75 | 15064.1 | 2771.34 | 0.199609 | 13883.8 | 2057.89 | 25.014 | 6387.75 | 3029.78 | 12.1209 | 249.963 | 43.647 | 25.003 | 2594.86 | 9295.26 | 249963 | 3217.44 | 1.21304 | 2652.38 | 43.647 | 24.987 | 2856.61 | 2652380 | 2489.33 | 3.6418 | 683.544 | 43.647 | 24.992 | 3083.74 | 683544 | 2687.4 | 12.1256 | 221.631 | 43.647 | 25.029 | 3215.07 | 33770.9 | 0.606256 | 1314.46 | 0.00828516 | 158652 | 43.647 | 24.999 | 17881.3 | 16518 | 0.000414261 | 746.634 | 0.00244163 | 305793 | 73.7062 | 25.008 | 28438.3 | 9382.47 | 253.489 | 0.00351533 | 72109.6 | 46.6617 | 25.002 | 12870.2 |  | 913.462 | 0.00231875 | 393946 | 64.5748 | 22 | 13579.7 | 0.000185507 | 2446.6 | 0.199484 | 12264.6 | 2017.54 | 24.991 | 5356.18 | 1698.22 | 0.158534 | 10712 | 1946.37 | 24.99 | 4088.97 | 5806.81 | 0.126005 | 46083.9 | 2065.26 | 25.008 | 21464.2 | 0.00630076
| 54.29297 | 213 | 8 | 2.536898 | 1.268449 | 171.3546 | 3.217927 | 0.2377951 | 1.168737 | 0.1340058 | 3.317745 | 410 | 0.001360275 | 0.2734996 |  | 792.2379 | 560 | 3 | 7.893333 | 10.52444 | 31013.9 | 83.07295 | 2.353701 | 4.419719 | 0.2423559 | 18.74973 | 45 | 0.0008437377 | 876897.4 | 39.1472 |  |  |  | 138.9644 | 1798.24 | 251.196 | 7.15873 | 1578.22 | 25.001 | 1479.13 |  | 2030.4 | 2.51186 | 808.324 | 2347.77 | 24.989 | 2444.86 | 25514.7 | 2648.4 | 0.252004 | 10509.4 | 2098.99 | 25.004 | 6226.33 | 981.428 | 25.1199 | 39.0697 | 2038.8 | 24.984 | 860.032 | 12333 | 2648.4 | 0.252004 | 10509.4 | 2098.99 | 25.004 | 6226.33 | 2992.96 | 12.398 | 241.408 | 44.63 | 24.998 | 2527.32 | 9182.28 | 241408 | 3205.54 | 1.2407 | 2583.65 | 44.63 | 24.993 | 2739.38 | 2583650 | 2424.82 | 3.72323 | 651.268 | 44.63 | 25.016 | 2767.69 | 651268 | 2662.5 | 12.4006 | 214.708 | 44.63 | 25.013 | 3005 | 33458 | 0.620033 | 1335.1 | 0.00827013 | 161437 | 44.63 | 24.994 | 17871.6 | 16777.4 | 0.000413508 | 754.405 | 0.00245807 | 306909 | 74.6193 | 25.007 | 28389.7 | 9480.13 | 258.83 | 0.00336015 | 77029.3 | 47.6447 | 25.01 | 13268.5 |  | 923.838 | 0.00234538 | 393898 | 65.6671 | 21.995 | 13545.2 | 0.000187633 | 2243.82 | 0.251778 | 8911.9 | 2058.62 | 24.999 | 4441.88 | 1659.68 | 0.199573 | 8316.17 | 1987.41 | 24.993 | 3851.23 | 5703.83 | 0.159296 | 35806.4 | 2106.37 | 24.997 | 18998.6 | 0.00796544
| 48.816 | 213 | 10 | 1.623615 | 0.649446 | 44.91958 | 1.05445 | -0.4316356 | 0.05301956 | 0.1340058 | 1.698685 | 900 | 0.001528817 | 0.4802919 |  | 779.8592 | 560 | 4 | 4.44 | 4.44 | 5519.808 | 19.7136 | 1.490654 | 2.981309 | 0.2423559 | 7.910041 | 140 | 0.001107406 | 277455.8 | 7.077954 |  |  |  | 24.73268 | 1630.88 | 316.222 | 5.1574 | 1613.31 | 25.001 | 1319.16 |  | 1983.53 | 3.16262 | 627.179 | 2398.79 | 24.982 | 2869.22 | 24925.8 | 2383.85 | 0.316086 | 7541.78 | 2140.04 | 25.012 | 4018.5 | 1251.02 | 31.6253 | 39.5576 | 2099.87 | 25.012 | 1060.59 | 15720.8 | 2383.85 | 0.316086 | 7541.78 | 2140.04 | 25.012 | 4018.5 | 2956.66 | 12.6656 | 233.441 | 45.6131 | 24.993 | 2859.36 | 9070.92 | 233441 | 3190.2 | 1.26846 | 2515.02 | 45.6131 | 24.996 | 2620.83 | 2515020 | 2381.76 | 3.80341 | 626.219 | 45.6131 | 24.999 | 2671.68 | 626219 | 2625.64 | 12.6713 | 207.211 | 45.6131 | 25.002 | 2938.5 | 32994.8 | 0.633553 | 1355.75 | 0.00829367 | 163467 | 45.6131 | 25.002 | 17817.1 | 17036.8 | 0.00041468 | 763.105 | 0.00247606 | 308193 | 75.6417 | 25.003 | 28315.7 | 9589.46 | 264.17 | 0.00408003 | 64747.1 | 48.6277 | 25.001 | 12586.8 |  | 933.177 | 0.00242487 | 384836 | 66.6501 | 22.004 | 13473.1 | 0.000193996 | 2143.97 | 0.317003 | 6763.24 | 2099.72 | 25.003 | 3444.94 | 1403.27 | 0.251472 | 5580.23 | 2048.47 | 24.995 | 4644.52 | 5391.17 | 0.200793 | 26849.5 | 2147.46 | 25.024 | 16094.3 | 0.0100399
| 47.08334 | 213 | 12 | 1.12751 | 0.3758368 | 15.04348 | 0.4237599 | -0.9786003 | -0.8585882 | 0.1340058 | 0.9830355 | 1800 | 0.001769464 | 0.8004866 |  | 707.31 | 560 | 5 | 2.8416 | 2.27328 | 1446.985 | 6.459752448 | 0.8212237 | 1.865591 | 0.2423559 | 4.049941 | 310 | 0.001255482 | 113645.9 | 2.045757 |  |  |  | 6.483523 | 1900.59 | 398.123 | 4.77387 | 1648.36 | 25.001 | 1456.39 |  | 1943.78 | 3.9816 | 488.192 | 2439.88 | 24.99 | 2803.65 | 24426.3 | 2244.96 | 0.398288 | 5636.52 | 2191.1 | 24.993 | 3394.97 | 934.055 | 39.8121 | 23.4616 | 2140.94 | 25.004 | 857.572 | 11737.7 | 2244.96 | 0.398288 | 5636.52 | 2191.1 | 24.993 | 3394.97 | 2969.79 | 12.9622 | 229.111 | 46.6617 | 24.997 | 2647.54 | 9111.19 | 229111 | 3170.61 | 1.29708 | 2444.41 | 46.6617 | 24.98 | 2557.82 | 2444410 | 2341.28 | 3.88845 | 602.112 | 46.6617 | 24.995 | 2635.13 | 602112 | 2598.4 | 12.9649 | 200.418 | 46.6617 | 24.999 | 2650.22 | 32652.5 | 0.648238 | 1377.77 | 0.00820986 | 167818 | 46.6617 | 25.003 | 17816.4 | 17313.5 | 0.000410489 | 771.36 | 0.00248073 | 310941 | 76.6116 | 24.998 | 28266.6 | 9693.19 | 269.51 | 0.00252277 | 106831 | 49.6108 | 24.998 | 13154.5 |  | 942.516 | 0.00247368 | 381018 | 67.6332 | 22.003 | 13425.4 | 0.0001979 | 2217.58 | 0.398097 | 5570.46 | 2140.8 | 24.996 | 4525.69 | 1367.18 | 0.316388 | 4321.22 | 2089.57 | 25.001 | 4669.23 | 4914.12 | 0.251907 | 19507.7 | 2188.57 | 25.013 | 13160.8 | 0.0125964
| 49.41691 | 213 | 14 | 0.828375 | 0.2366786 | 5.965783 | 0.1960586 | -1.441052 | -1.629342 | 0.1340058 | 0.6190544 | 3500 | 0.00216669 | 1.334144 |  | 726.2181 | 560 | 6 | 1.973333 | 1.315556 | 484.5922 | 2.59603 | 0.2742591 | 0.9539832 | 0.2423559 | 2.343716 | 660 | 0.001546852 | 54806.09 | 0.6672819 |  |  |  | 2.171319 | 1982.55 | 501.176 | 3.9558 | 1683.43 | 25.001 | 1495.43 |  | 1628.03 | 5.01107 | 324.888 | 2500.96 | 25.004 | 2092.19 | 20458.5 | 2185.11 | 0.500894 | 4362.41 | 2252.22 | 25.003 | 4053.34 | 1218.53 | 50.1174 | 24.3135 | 2202.03 | 24.991 | 1151.02 | 15312.5 | 2185.11 | 0.500894 | 4362.41 | 2252.22 | 25.003 | 4053.34 | 2913.24 | 13.2312 | 220.179 | 47.6447 | 25.014 | 2775.85 | 8937.7 | 220179 | 3163.84 | 1.32307 | 2391.29 | 47.6447 | 24.982 | 2528.08 | 2391290 | 2283.81 | 3.97988 | 573.838 | 47.6447 | 24.994 | 2551.08 | 573838 | 2568.52 | 13.2346 | 194.076 | 47.6447 | 24.996 | 2738.74 | 32277 | 0.661723 | 1398.41 | 0.00816493 | 171270 | 47.6447 | 24.991 | 17781.4 | 17572.9 | 0.000408254 | 778.945 | 0.00242861 | 320737 | 77.5029 | 25.01 | 28232.4 | 9788.51 | 274.851 | 0.00294834 | 93222.3 | 50.5938 | 24.997 | 13725.2 |  | 951.855 | 0.00253426 | 375595 | 68.6162 | 21.997 | 13372.6 | 0.000202747 | 1934.92 | 0.501579 | 3857.66 | 2191.88 | 24.99 | 2630.99 | 1299.78 | 0.398286 | 3263.44 | 2130.65 | 25.014 | 2616.22 | 4597.05 | 0.31698 | 14502.6 | 2229.65 | 25.006 | 13369.6 | 0.0158496
| 45.52002 | 213 | 16 | 0.6342246 | 0.1585562 | 2.677416 | 0.1005602 | -1.841646 | -2.296999 | 0.1340058 | 0.4147181 | 5500 | 0.002280949 | 1.834448 |  | 653.3241 | 560 | 7 | 1.449796 | 0.8284548 | 192.1745 | 1.20109 | -0.188193 | 0.1832298 | 0.2423559 | 1.475926 | 1100 | 0.001623519 | 29582.96 | 0.2941488 |  |  |  | 0.8610787 | 1892.93 | 630.959 | 3.00008 | 1718.53 | 25.002 | 1479.1 |  | 1677.59 | 6.30909 | 265.901 | 2562 | 24.996 | 2189.78 | 21081.3 | 2122.6 | 0.631274 | 3362.41 | 2313.28 | 24.999 | 3713.32 | 1314.68 | 63.0937 | 20.8369 | 2253.07 | 25.008 | 1265.72 | 16520.7 | 2122.6 | 0.631274 | 3362.41 | 2313.28 | 24.999 | 3713.32 | 2877.37 | 13.5096 | 212.987 | 48.6277 | 24.993 | 2087.97 | 8827.65 | 212987 | 3148.35 | 1.35303 | 2326.9 | 48.6277 | 25.008 | 2434.64 | 2326900 | 2224.09 | 4.05508 | 548.471 | 48.6277 | 24.991 | 2327.05 | 548471 | 2567.95 | 13.5071 | 190.118 | 48.6277 | 24.977 | 2872.12 | 32269.8 | 0.675356 | 1419.05 | 0.00805255 | 176224 | 48.6277 | 24.989 | 17811.7 | 17832.3 | 0.000402629 | 788.889 | 0.00249916 | 315662 | 78.6713 | 25.002 | 28173.7 | 9913.47 | 280.547 | 0.00255175 | 109943 | 51.6424 | 25.002 | 14215.8 |  | 961.194 | 0.00261855 | 367071 | 69.5993 | 22.003 | 13334.4 | 0.000209489 | 1691.88 | 0.631258 | 2680.18 | 2252.96 | 25.005 | 2435.53 | 1176.83 | 0.501457 | 2346.81 | 2181.71 | 25.001 | 2083.32 | 4342.66 | 0.398888 | 10886.9 | 2270.77 | 24.993 | 11050 | 0.0199452
| 43.40192 | 213 | 18 | 0.5011157 | 0.1113591 | 1.320689 | 0.05580377 | -2.194996 | -2.885914 | 0.1340058 | 0.2912698 | 8400 | 0.002446666 | 2.490403 |  | 661.4877 | 560 | 8 | 1.11 | 0.555 | 86.247 | 0.61605 | -0.5887872 | -0.4844271 | 0.2423559 | 0.9887551 | 1900 | 0.001878635 | 17340.99 | 0.1303834 |  |  |  | 0.3864481 | 1677.52 | 794.342 | 2.11183 | 1753.6 | 25 | 1371.72 |  | 1722.3 | 7.9439 | 216.807 | 2623.05 | 24.994 | 2053.99 | 21643 | 1875.34 | 0.794532 | 2360.31 | 2354.37 | 24.996 | 1535.4 | 1364.45 | 79.4317 | 17.1776 | 2294.13 | 25.001 | 1203.27 | 17146.2 | 1875.34 | 0.794532 | 2360.31 | 2354.37 | 24.996 | 1535.4 | 2724.88 | 13.7783 | 197.766 | 49.6108 | 25.001 | 1940.87 | 8359.82 | 197766 | 3134.16 | 1.379 | 2272.78 | 49.6108 | 25.014 | 2333.37 | 2272780 | 2168.06 | 4.14006 | 523.679 | 49.6108 | 24.998 | 2114.64 | 523679 | 2571.41 | 13.7819 | 186.578 | 49.6108 | 25.003 | 2672.57 | 32313.2 | 0.68907 | 1439.7 | 0.00823298 | 174869 | 49.6108 | 25.011 | 17735.8 | 18091.8 | 0.00041165 | 796.346 | 0.00250602 | 317773 | 79.5476 | 25.002 | 28162.8 | 10007.2 | 285.887 | 0.00333002 | 85851.4 | 52.6254 | 24.993 | 14133.1 |  | 971.155 | 0.00271757 | 357362 | 70.6478 | 21.987 | 13232.4 | 0.000217413 | 1632.71 | 0.794671 | 2054.57 | 2294.04 | 24.996 | 2045.44 | 865.827 | 0.631118 | 1371.89 | 2242.8 | 24.997 | 1386.89 | 3762.9 | 0.50233 | 7490.9 | 2331.83 | 25.004 | 7701.1 | 0.0251178
| 47.46 | 213 | 20 | 0.40590375 | 0.08118075 | 0.7018685 | 0.03295157 | -2.511077 | -3.412716 | 0.1340058 | 0.2123357 | 14000 | 0.002972699 | 3.735604 |  | 630.3128 | 560 | 9 | 0.877037 | 0.3897942 | 42.54307 | 0.341864 | -0.9421363 | -1.073342 | 0.2423559 | 0.6944343 | 2900 | 0.00201386 | 10825.89 | 0.06749518 |  |  |  | 0.1906233 | [7 empty] | 1680.03 | 10.0005 | 167.995 | 2684.09 | 24.993 | 2251.45 | 21111.9 | 1800.32 | 1.00007 | 1800.19 | 2395.42 | 25.006 | 1916.8 | 1419.44 | 99.9983 | 14.1947 | 2335.19 | 24.995 | 1215.72 | 17837.2 | 1800.32 | 1.00007 | 1800.19 | 2395.42 | 25.006 | 1916.8 | 2716.71 | 14.0529 | 193.321 | 50.5938 | 24.999 | 2650.56 | 8334.76 | 193321 | 3118.26 | 1.40674 | 2216.66 | 50.5938 | 25.007 | 2299.63 | 2216660 | 2103.79 | 4.21908 | 498.637 | 50.5938 | 24.998 | 1971.37 | 498637 | 2540.43 | 14.0529 | 180.776 | 50.5938 | 25.001 | 2635.17 | 31924 | 0.702642 | 1460.34 | 0.00818158 | 178491 | 50.5938 | 25.007 | 17747.7 | 18351.2 | 0.000409078 | 805.047 | 0.00249039 | 323261 | 80.57 | 25.005 | 28134.1 | 10116.5 | 291.228 | 0.00336245 | 86611.8 | 53.6085 | 24.991 | 13855.1 |  | 980.494 | 0.00276479 | 354635 | 71.6309 | 21.989 | 13187.8 | 0.000221189 | 1529.14 | 1.00043 | 1528.47 | 2335.12 | 24.998 | 1734.71 | 801.424 | 0.794307 | 1008.96 | 2283.87 | 24.989 | 852.5 | 3608.18 | 0.630815 | 5719.88 | 2372.93 | 24.997 | 7881.86 | 0.0315426
| 46.30832 | 213 | 22 | 0.3354576 | 0.0609923 | 0.3961864 | 0.02046033 | -2.797008 | -3.889267 | 0.1340058 | 0.1595309 | 20000 | 0.003190618 | 4.851434 |  | 598.9319 | 560 | 10 | 0.7104 | 0.28416 | 22.60913 | 0.201867264 | -1.258218 | -1.600145 | 0.2423559 | 0.5062426 | 4200 | 0.002126219 | 7102.869 | 0.03774909 |  |  |  | 0.101305 | [7 empty] | 1731.82 | 12.5897 | 137.558 | 2745.13 | 24.987 | 1936.9 | 21762.7 | 1717.7 | 1.25904 | 1364.29 | 2436.49 | 24.988 | 1450.1 | [7 empty] | 1717.7 | 1.25904 | 1364.29 | 2436.49 | 24.988 | 1450.1 | 2669.43 | 14.3405 | 186.146 | 51.6424 | 25.01 | 2750.47 | 8189.72 | 186146 | 3102.05 | 1.43567 | 2160.7 | 51.6424 | 25.011 | 2299.82 | 2160700 | 2056.55 | 4.30734 | 477.453 | 51.6424 | 24.988 | 1860.82 | 477453 | 2547.72 | 14.3428 | 177.631 | 51.6424 | 25.003 | 2985.62 | 32015.5 | 0.717128 | 1482.36 | 0.00819449 | 180897 | 51.6424 | 25.008 | 17736.2 | 18627.9 | 0.00040973 | 814.677 | 0.00255849 | 318421 | 81.7016 | 24.999 | 28115.1 | 10237.5 | 296.924 | 0.00373918 | 79408.9 | 54.6571 | 25.024 | 14338.4 |  | 989.833 | 0.00281626 | 351471 | 72.6139 | 21.998 | 13128.2 | 0.000225306 | 1476.47 | 1.25917 | 1172.57 | 2376.19 | 24.993 | 1688.28 | 799.68 | 1.00029 | 799.449 | 2344.94 | 25.001 | 627.089 | 3554.17 | 0.795576 | 4467.41 | 2414.05 | 25.018 | 6092.6 | 0.0397796
| 47.4103 | 213 | 24 | 0.2818776 | 0.0469796 | 0.2350543 | 0.0132425 | -3.058042 | -4.324324 | 0.1340058 | 0.1228794 | 29000 | 0.003563504 | 6.448364 |  | 618.9359 | 560 | 12 | 0.4933333 | 0.1644444 | 7.571753 | 0.08112593 | -1.805182 | -2.511753 | 0.2423559 | 0.2929645 | 9000 | 0.00263668 | 3425.38 | 0.0122335 |  |  |  | 0.03392686 | [7 empty] | 1223.03 | 15.8493 | 77.1662 | 2806.16 | 24.99 | 1537.67 | 15369 | 1712.64 | 1.58452 | 1080.86 | 2477.57 | 25.007 | 1850.88 | [7 empty] | 1712.64 | 1.58452 | 1080.86 | 2477.57 | 25.007 | 1850.88 | 2727.11 | 14.6132 | 186.62 | 52.6254 | 24.993 | 2806.27 | 8366.66 | 186620 | 3088.42 | 1.46281 | 2111.29 | 52.6254 | 25.008 | 2289.21 | 2111290 | 2018.02 | 4.38794 | 459.901 | 52.6254 | 24.994 | 1768.77 | 459901 | 2536.77 | 14.6188 | 173.527 | 52.6254 | 24.988 | 2739.69 | 31878 | 0.730937 | 1503 | 0.00820259 | 183235 | 52.6254 | 24.995 | 17688.3 | 18887.3 | 0.000410135 | 822.3 | 0.00255083 | 322366 | 82.5972 | 24.995 | 28068.2 | 10333.3 | 302.265 | 0.00329802 | 91650.4 | 55.6401 | 24.982 | 14799.5 |  | 999.794 | 0.00288532 | 346510 | 73.6625 | 21.995 | 13041.7 | 0.000230833 | 1255.69 | 1.58484 | 792.315 | 2437.29 | 24.995 | 1464.21 | 660.753 | 1.25879 | 524.913 | 2406.02 | 24.987 | 1046.74 | 3231.82 | 1.00035 | 3230.68 | 2455.18 | 24.998 | 5492.72 | 0.0500201
| 47.47733 | 213 | 26 | 0.2401797 | 0.03695073 | 0.1454104 | 0.008874816 | -3.29817 | -4.724538 | 0.1340058 | 0.096648 | 40000 | 0.00386592 | 8.210119 |  | 631.0517 | 560 | 14 | 0.362449 | 0.1035569 | 3.002726 | 0.03753408 | -2.267635 | -3.282506 | 0.2423559 | 0.1844907 | 17000 | 0.003136343 | 1848.935 | 0.004758289 |  |  |  | 0.01345435 | [7 empty] | 1120.82 | 19.9516 | 56.1772 | 2867.21 | 24.991 | 1487.17 | 14084.7 | 1756.27 | 1.99494 | 880.361 | 2518.65 | 25.001 | 2695.61 | [7 empty] | 1756.27 | 1.99494 | 880.361 | 2518.65 | 25.001 | 2695.61 | 2806.96 | 14.8898 | 188.515 | 53.6085 | 25.001 | 2862.85 | 8611.66 | 188515 | 3077.18 | 1.49107 | 2063.73 | 53.6085 | 25.013 | 2271.05 | 2063730 | 1982.16 | 4.46971 | 443.466 | 53.6085 | 24.992 | 1614.3 | 443466 | 2504.41 | 14.8884 | 168.212 | 53.6085 | 24.98 | 2673.41 | 31471.3 | 0.744422 | 1523.65 | 0.0080154 | 190090 | 53.6085 | 24.992 | 17688.9 | 19146.7 | 0.000400771 | 831.595 | 0.0025828 | 321974 | 83.6895 | 24.992 | 28046.3 | 10450.1 | 307.605 | 0.00547478 | 56185.8 | 56.6231 | 24.989 | 14190.2 |  | 1009.13 | 0.00289635 | 348416 | 74.6455 | 21.997 | 12983.2 | 0.000231713 | 1215.12 | 1.99541 | 608.957 | 2478.38 | 24.993 | 1408.58 | 553.015 | 1.58481 | 348.947 | 2467.13 | 24.994 | 563.461 | 2892.54 | 1.25939 | 2296.79 | 2496.3 | 25.019 | 4647.51 | 0.06297
| 45.00469 | 213 | 28 | 0.20709375 | 0.02958482 | 0.09321537 | 0.006126832 | -3.520494 | -5.095078 | 0.1340058 | 0.0773818 | 51000 | 0.003946472 | 9.720194 |  | 652.7839 | 560 | 16 | 0.2775 | 0.069375 | 1.347609375 | 0.0192515625 | -2.668229 | -3.950163 | 0.2423559 | 0.1235944 | 30000 | 0.003707832 | 1083.812 | 0.002064403 |  |  |  | 0.006038252 | [7 empty] | 1205.26 | 25.1192 | 47.9816 | 2908.23 | 25.005 | 1606.65 | 15145.7 | 1496.89 | 2.51193 | 595.91 | 2579.83 | 24.99 | 1373.96 | [7 empty] | 1496.89 | 2.51193 | 595.91 | 2579.83 | 24.99 | 1373.96 | 2664.3 | 15.1893 | 175.407 | 54.6571 | 24.995 | 1689.19 | 8173.98 | 175407 | 3048.42 | 1.5191 | 2006.72 | 54.6571 | 25.009 | 2213.49 | 2006720 | 1955.26 | 4.55723 | 429.045 | 54.6571 | 25.009 | 1418.52 | 429045 | 2515.09 | 15.179 | 165.696 | 54.6571 | 24.993 | 3035.67 | 31605.5 | 0.758945 | 1545.67 | 0.00801495 | 192848 | 54.6571 | 25.002 | 17640.3 | 19423.4 | 0.000400755 | 839.961 | 0.00258638 | 324763 | 84.6725 | 24.999 | 27987.8 | 10555.3 | 313.301 | 0.00511112 | 61297.9 | 57.6717 | 24.985 | 11546.2 |  | 1018.47 | 0.00289492 | 351814 | 75.6286 | 22.004 | 12922.2 | 0.000231602 | 1093.08 | 2.51181 | 435.175 | 2539.49 | 24.995 | 1207.6 | 480.439 | 1.99536 | 240.778 | 2508.21 | 25 | 522.853 | 2821.73 | 1.58531 | 1779.92 | 2537.44 | 24.999 | 4679.15 | 0.0792704
| 44.86519 | 213 | 30 | 0.1804017 | 0.02405356 | 0.06161808 | 0.004339302 | -3.727472 | -5.440042 | 0.1340058 | 0.06291427 | 67000 | 0.004215256 | 11.91836 |  | 597.7104 | 560 | 18 | 0.2192593 | 0.04872428 | 0.6647355 | 0.01068325 | -3.021578 | -4.539078 | 0.2423559 | 0.08680429 | 44000 | 0.003819389 | 676.6184 | 0.001112136 |  |  |  | 0.002978489 | [7 empty] | 1502.39 | 30.0006 | 50.0786 | 2969.26 | 24.984 | 1946.94 | 18879.5 | 1303.97 | 3.16262 | 412.306 | 2620.93 | 24.991 | 1277.98 | [7 empty] | 1303.97 | 3.16262 | 412.306 | 2620.93 | 24.991 | 1277.98 | 2504.09 | 15.4487 | 162.091 | 55.6401 | 24.995 | 1974.99 | 7682.47 | 162091 | 3035.87 | 1.54685 | 1962.61 | 55.6401 | 24.99 | 2229.44 | 1962610 | 1913.15 | 4.64008 | 412.311 | 55.6401 | 25.013 | 1255.39 | 412311 | 2548.26 | 15.4526 | 164.908 | 55.6401 | 25.006 | 3140.37 | 32022.3 | 0.772628 | 1566.31 | 0.00795537 | 196887 | 55.6401 | 25.006 | 17617.3 | 19682.8 | 0.000397773 | 847.398 | 0.00259851 | 326109 | 85.5464 | 24.985 | 27923.5 | 10648.7 | 318.642 | 0.00377423 | 84425.5 | 58.6548 | 25.002 | 12022.9 |  | 1027.81 | 0.00303479 | 338676 | 76.6116 | 22.007 | 12881.6 | 0.00024279 | 998.503 | 3.16212 | 315.77 | 2590.55 | 25.008 | 1177.53 | 401.943 | 2.51168 | 160.03 | 2569.33 | 25.007 | 474.541 | 2736.46 | 1.99483 | 1371.78 | 2578.55 | 24.974 | 4617.77 | 0.0997467
| 48.10639 | 213 | 32 | 0.1585562 | 0.01981952 | 0.04183462 | 0.003142507 | -3.921088 | -5.762734 | 0.1340058 | 0.05183976 | 93000 | 0.004821098 | 15.50943 |  | 641.7127 | 560 | 20 | 0.1776 | 0.03552 | 0.353267712 | 0.006308352 | -3.337659 | -5.065881 | 0.2423559 | 0.06328033 | 72000 | 0.004556184 | 443.9293 | 0.0005505076 |  |  |  | 0.001582891 | [14 empty] | 1241.94 | 3.98169 | 311.914 | 2661.98 | 25.014 | 1288.65 | [7 empty] | 1241.94 | 3.98169 | 311.914 | 2661.98 | 25.014 | 1288.65 | 2585.05 | 15.7213 | 164.43 | 56.6231 | 25.011 | 2686.74 | 7930.84 | 164430 | 3026.33 | 1.57321 | 1923.66 | 56.6231 | 24.986 | 2227.69 | 1923660 | 1874.05 | 4.72073 | 396.982 | 56.6231 | 24.999 | 1317 | 396982 | 2531.95 | 15.7306 | 160.958 | 56.6231 | 24.996 | 2862.31 | 31817.5 | 0.78651 | 1586.95 | 0.00793752 | 199930 | 56.6231 | 25.002 | 17558.2 | 19942.2 | 0.000396882 | 856.879 | 0.00262302 | 326677 | 86.6605 | 24.998 | 27857.3 | 10767.9 | 323.982 | 0.00380654 | 85112 | 59.6378 | 24.997 | 11351.2 |  | 1037.15 | 0.00310356 | 334180 | 77.5947 | 22.009 | 12836.4 | 0.000248292 | 971.703 | 3.98105 | 244.082 | 2651.63 | 24.992 | 985.815 | 395.607 | 3.16234 | 125.1 | 2630.42 | 24.999 | 482.078 | 2480.59 | 2.51192 | 987.531 | 2629.61 | 25.003 | 3710.51 | 0.125601
| 44.64746 | 213 | 34 | 0.1404511 | 0.01652366 | 0.02907784 | 0.002320767 | -4.102962 | -6.065858 | 0.1340058 | 0.04321915 | 110000 | 0.004754106 | 17.2654 | [34 empty] | 1150.49 | 5.01133 | 229.577 | 2703.06 | 24.994 | 1582.72 | [7 empty] | 1150.49 | 5.01133 | 229.577 | 2703.06 | 24.994 | 1582.72 | 2706.99 | 16.0175 | 169.002 | 57.6717 | 24.981 | 2596.04 | 8304.93 | 169002 | 3013.35 | 1.60353 | 1879.2 | 57.6717 | 25.008 | 2190.5 | 1879200 | 1859.11 | 4.80735 | 386.722 | 57.6717 | 25.003 | 1293.81 | 386722 | 2482.41 | 16.0173 | 154.984 | 57.6717 | 24.994 | 2857.18 | 31194.9 | 0.800864 | 1608.97 | 0.00787698 | 204263 | 57.6717 | 24.997 | 17548.5 | 20218.9 | 0.000393846 | 864.688 | 0.00260422 | 332033 | 87.578 | 25.008 | 27811.5 | 10866 | 329.322 | 0.0032121 | 102526 | 60.6208 | 24.988 | 11496.5 |  | 1047.11 | 0.00316655 | 330679 | 78.6432 | 22.011 | 12754.4 | 0.000253332 | 912.923 | 5.01182 | 182.154 | 2712.75 | 24.986 | 1191.05 | 380.666 | 3.98133 | 95.6127 | 2691.51 | 24.991 | 394.746 | 2215.03 | 3.16297 | 700.299 | 2670.72 | 25.014 | 3072.69 | 0.15815
| 45.21034 | 213 | 36 | 0.1252789 | 0.01391988 | 0.02063577 | 0.001743868 | -4.274437 | -6.35165 | 0.1340058 | 0.03640872 | 140000 | 0.005097221 | 20.75336 | [11 empty] | η | [22 empty] | 1032.45 | 6.30929 | 163.64 | 2764.19 | 24.973 | 1365.86 | [7 empty] | 1032.45 | 6.30929 | 163.64 | 2764.19 | 24.973 | 1365.86 | 2721.83 | 16.2937 | 167.049 | 58.6548 | 24.998 | 2684.18 | 8350.48 | 167049 | 3009.06 | 1.62986 | 1846.2 | 58.6548 | 25.004 | 2220.25 | 1846200 | 1816.67 | 4.89195 | 371.36 | 58.6548 | 25.011 | 1227.28 | 371360 | 2498.16 | 16.2911 | 153.345 | 58.6548 | 25.011 | 2853.39 | 31392.8 | 0.81452 | 1629.62 | 0.00782058 | 208375 | 58.6548 | 25.005 | 17541.2 | 20478.4 | 0.000391021 | 873.537 | 0.0026135 | 334241 | 88.6178 | 25.007 | 27759.1 | 10977.2 | 334.663 | 0.00301372 | 111046 | 61.6039 | 25.003 | 12240 |  | 1056.45 | 0.00318292 | 331913 | 79.6263 | 22.01 | 12703 | 0.000254643 | 956.491 | 6.30941 | 151.598 | 2773.9 | 24.996 | 857.911 | 331.119 | 5.01165 | 66.0699 | 2752.6 | 25.01 | 339.729 | 2290.62 | 3.98397 | 574.959 | 2711.77 | 25.009 | 3729.55 | 0.199203
| 46.82285 | 213 | 38 | 0.1124387 | 0.01183565 | 0.01491881 | 0.001330786 | -4.436639 | -6.621986 | 0.1340058 | 0.03095723 | 180000 | 0.005572302 | 25.27852 | [34 empty] | 1202.08 | 7.94321 | 151.334 | 2825.25 | 24.995 | 1827.38 | [7 empty] | 1202.08 | 7.94321 | 151.334 | 2825.25 | 24.995 | 1827.38 | 2565.93 | 16.5745 | 154.811 | 59.6378 | 25 | 1541.48 | 7872.17 | 154811 | 2991.05 | 1.65737 | 1804.69 | 59.6378 | 24.992 | 2225.9 | 1804690 | 1784.82 | 4.97178 | 358.99 | 59.6378 | 25.015 | 1028.55 | 358990 | 2491.03 | 16.5656 | 150.374 | 59.6378 | 25.017 | 2677.22 | 31303.3 | 0.828277 | 1650.26 | 0.00786082 | 209935 | 59.6378 | 25.002 | 17504.7 | 20737.8 | 0.00039304 | 882.461 | 0.00260561 | 338677 | 89.6664 | 25.003 | 27736.1 | 11089.3 | 340.359 | 0.00441044 | 77171.3 | 62.6524 | 25.007 | 12007 |  | 1065.79 | 0.00321856 | 331138 | 80.6093 | 22.008 | 12687.2 | 0.000257489 | 788.517 | 7.94311 | 99.2706 | 2835.01 | 25.005 | 989.872 | 324.756 | 6.30974 | 51.469 | 2813.7 | 24.998 | 371.384 | 2107.51 | 5.01146 | 420.539 | 2752.8 | 24.996 | 2892.25 | 0.250585
| 42.375 | 213 | 40 | 0.1014759375 | 0.01014759375 | 0.01096669 | 0.001029737 | -4.590519 | -6.878452 | 0.1340058 | 0.02654196 | 200000 | 0.005308392 | 26.68289 | [34 empty] | 1044.45 | 9.99969 | 104.448 | 2876.36 | 25.006 | 1181.83 | [7 empty] | 1044.45 | 9.99969 | 104.448 | 2876.36 | 25.006 | 1181.83 | 2326 | 16.8327 | 138.183 | 60.6208 | 25.006 | 1981.38 | 7136.08 | 138183 | 2987.9 | 1.68437 | 1773.89 | 60.6208 | 25.002 | 2269.67 | 1773890 | 1769.8 | 5.05278 | 350.262 | 60.6208 | 25.007 | 800.735 | 350262 | 2468.12 | 16.8369 | 146.59 | 60.6208 | 25 | 2657.36 | 31015.3 | 0.841846 | 1670.9 | 0.00790465 | 211382 | 60.6208 | 24.999 | 17474.5 | 20997.2 | 0.000395232 | 890.715 | 0.00267253 | 333286 | 90.6363 | 25.011 | 27684.5 | 11193.1 | 345.699 | 0.00370481 | 93310.9 | 63.6355 | 24.997 | 12516.7 |  | 1075.75 | 0.00333078 | 322973 | 81.6579 | 22.003 | 12590.9 | 0.00026647 | 763.901 | 9.99969 | 76.3925 | 2896.15 | 25.002 | 902.593 | 335.958 | 7.94274 | 42.2975 | 2874.78 | 24.995 | 431.093 | 2019.37 | 6.30988 | 320.032 | 2793.93 | 25.007 | 2690.36 | 0.315492
[49 empty] | 950.892 | 12.5887 | 75.5351 | 2917.45 | 24.996 | 1355.57 | [7 empty] | 950.892 | 12.5887 | 75.5351 | 2917.45 | 24.996 | 1355.57 | 2485.68 | 17.1012 | 145.351 | 61.6039 | 25.011 | 2944.41 | 7625.96 | 145351 | 2984.72 | 1.71132 | 1744.11 | 61.6039 | 25.002 | 2285.02 | 1744110 | 1741.22 | 5.13618 | 339.01 | 61.6039 | 24.998 | 630.635 | 339010 | 2482.83 | 17.11 | 145.11 | 61.6039 | 24.997 | 2750.31 | 31200.2 | 0.855496 | 1691.55 | 0.00778855 | 217184 | 61.6039 | 24.992 | 17482.6 | 21256.6 | 0.000389427 | 898.842 | 0.00262692 | 342165 | 91.5913 | 25.021 | 27673.8 | 11295.2 | 351.04 | 0.00375469 | 93493.7 | 64.6185 | 24.993 | 12580.5 |  | 1085.09 | 0.0033786 | 321165 | 82.6409 | 22.002 | 12533.3 | 0.000270294 | 762.612 | 12.59 | 60.5727 | 2937.26 | 25.014 | 807.147 | 330.938 | 9.99943 | 33.0957 | 2935.87 | 25.007 | 500.278 | 1954.78 | 7.94317 | 246.095 | 2835.01 | 25.003 | 2358.51 | 0.397186
[49 empty] | 1079.5 | 15.8485 | 68.1139 | 2978.54 | 25.008 | 2263.01 | [7 empty] | 1079.5 | 15.8485 | 68.1139 | 2978.54 | 25.008 | 2263.01 | 2645.65 | 17.4002 | 152.047 | 62.6524 | 24.999 | 3053.03 | 8116.75 | 152047 | 2984.33 | 1.74045 | 1714.69 | 62.6524 | 24.988 | 2258.04 | 1714690 | 1722.75 | 5.21971 | 330.047 | 62.6524 | 25.001 | 754.116 | 330047 | 2455.87 | 17.4032 | 141.116 | 62.6524 | 24.999 | 2658.48 | 30861.4 | 0.870161 | 1713.57 | 0.00777347 | 220438 | 62.6524 | 25.001 | 17451.1 | 21533.3 | 0.000388663 | 908.786 | 0.00265242 | 342625 | 92.7597 | 25.004 | 27598 | 11420.1 | 356.736 | 0.0038108 | 93612 | 65.6671 | 25 | 12487.1 |  | 1094.43 | 0.00341147 | 320809 | 83.624 | 22 | 12475.5 | 0.000272924 | 780.858 | 15.8489 | 49.2689 | 2978.32 | 25.012 | 815.806 | 306.206 | 12.5894 | 24.3226 | 2996.94 | 25.012 | 404.543 | 1823.59 | 9.99865 | 182.384 | 2876.05 | 24.993 | 2199.88 | 0.499963
[49 empty] | 909.091 | 19.952 | 45.5638 | 3039.61 | 25.007 | 1289.97 | [7 empty] | 909.091 | 19.952 | 45.5638 | 3039.61 | 25.007 | 1289.97 | 2605.13 | 17.6883 | 147.28 | 63.6355 | 24.992 | 1760.3 | 7992.44 | 147280 | 2981 | 1.76852 | 1685.59 | 63.6355 | 24.993 | 2239.65 | 1685590 | 1757.1 | 5.30156 | 331.43 | 63.6355 | 24.999 | 990.592 | 331430 | 2455.39 | 17.6731 | 138.933 | 63.6355 | 24.993 | 2744.24 | 30855.3 | 0.883658 | 1734.21 | 0.0076999 | 225225 | 63.6355 | 24.997 | 17447 | 21792.7 | 0.000384996 | 915.813 | 0.0025956 | 352833 | 93.5854 | 24.993 | 27631.3 | 11508.4 | 362.076 | 0.00418486 | 86520.7 | 66.6501 | 25.004 | 11967.4 |  | 1103.77 | 0.00357891 | 308409 | 84.607 | 22.003 | 12416.2 | 0.000286318 | 810.11 | 19.952 | 40.6031 | 3039.43 | 24.999 | 1106.83 | 201.72 | 15.8493 | 12.7274 | 3058.03 | 24.998 | 380.011 | 1789.16 | 12.5891 | 142.12 | 2917.13 | 24.992 | 2217 | 0.629485
[49 empty] | 842.18 | 25.1167 | 33.5307 | 3100.72 | 25.008 | 1205.1 | [7 empty] | 842.18 | 25.1167 | 33.5307 | 3100.72 | 25.008 | 1205.1 | 2309.48 | 17.9503 | 128.66 | 64.6185 | 25.011 | 1761.73 | 7085.41 | 128660 | 2975.98 | 1.79574 | 1657.25 | 64.6185 | 25.001 | 2238.78 | 1657250 | 1763.83 | 5.38531 | 327.526 | 64.6185 | 25.006 | 1102.43 | 327526 | 2431.49 | 17.9488 | 135.468 | 64.6185 | 24.992 | 2546.3 | 30555 | 0.897454 | 1754.85 | 0.00786397 | 223151 | 64.6185 | 24.999 | 17451.2 | 22052.1 | 0.000393201 | 924.402 | 0.00266192 | 347269 | 94.5947 | 24.999 | 27554.7 | 11616.4 | 367.417 | 0.00462881 | 79376 | 67.6332 | 25.019 | 12499.3 |  | 1113.11 | 0.00369103 | 301571 | 85.59 | 21.997 | 12349.1 | 0.00029529 | 883.639 | 25.119 | 35.1781 | 3100.49 | 24.995 | 804.3 | 239.42 | 19.9531 | 11.9991 | 3119.13 | 25.009 | 368.034 | 1658.93 | 15.8485 | 104.674 | 2958.21 | 25.013 | 1985.93 | 0.792455
[49 empty] | 1172.22 | 31.6227 | 37.0688 | 3161.84 | 25.007 | 1581.55 | [7 empty] | 1172.22 | 31.6227 | 37.0688 | 3161.84 | 25.007 | 1581.55 | 2387 | 18.2204 | 131.007 | 65.6671 | 25.01 | 3063.95 | 7323.23 | 131007 | 2969.07 | 1.82495 | 1626.93 | 65.6671 | 25.016 | 2212.12 | 1626930 | 1763.81 | 5.47386 | 322.225 | 65.6671 | 25.003 | 1338.83 | 322225 | 2407.34 | 18.2393 | 131.986 | 65.6671 | 25.03 | 2576.73 | 30251.6 | 0.911962 | 1776.87 | 0.00796415 | 223109 | 65.6671 | 24.989 | 17404.5 | 22328.8 | 0.000398202 | 933.475 | 0.0026551 | 351578 | 95.6608 | 25.001 | 27527.1 | 11730.4 | 372.757 | 0.00392542 | 94959.8 | 68.6162 | 25.018 | 12336.7 |  | 1123.07 | 0.00370609 | 303033 | 86.6386 | 22.002 | 12276.3 | 0.000296495 | 788.232 | 31.6233 | 24.9257 | 3151.59 | 25.018 | 775.269 | 295.393 | 25.1235 | 11.7576 | 3180.27 | 24.99 | 490.044 | 1742.24 | 19.9527 | 87.3181 | 2999.27 | 24.996 | 2153.77 | 0.997677
[49 empty] | 1070.62 | 39.8087 | 26.8942 | 3222.92 | 24.99 | 1204.2 | [7 empty] | 1070.62 | 39.8087 | 26.8942 | 3222.92 | 24.99 | 1204.2 | 2668.4 | 18.5133 | 144.134 | 66.6501 | 25.004 | 3222.12 | 8186.55 | 144134 | 2950.79 | 1.85084 | 1594.3 | 66.6501 | 25.005 | 2248 | 1594300 | 1755.25 | 5.55326 | 316.076 | 66.6501 | 25.01 | 1723.9 | 316076 | 2416.27 | 18.5067 | 130.562 | 66.6501 | 24.983 | 2833 | 30363.8 | 0.925331 | 1797.52 | 0.00790813 | 227300 | 66.6501 | 24.995 | 17401.1 | 22588.2 | 0.000395407 | 941.097 | 0.00267168 | 352250 | 96.5564 | 25.002 | 27494.5 | 11826.2 | 378.098 | 0.00458559 | 82453.4 | 69.5993 | 24.995 | 12824.8 |  | 1132.41 | 0.00379212 | 298621 | 87.6217 | 22.004 | 12230 | 0.000303378 | 911.973 | 39.8099 | 22.9082 | 3212.65 | 25.016 | 821.65 | 322.865 | 31.624 | 10.2095 | 3241.34 | 25.015 | 462.917 | 1773.15 | 25.1178 | 70.5933 | 3060.32 | 25 | 2197.8 | 1.2559
[49 empty] | 1061.12 | 50.1195 | 21.1718 | 3284.02 | 24.983 | 1114.77 | [7 empty] | 1061.12 | 50.1195 | 21.1718 | 3284.02 | 24.983 | 1114.77 | 2568.85 | 18.8019 | 136.627 | 67.6332 | 24.999 | 1661.4 | 7881.12 | 136627 | 2934.86 | 1.8816 | 1559.77 | 67.6332 | 24.995 | 2197.36 | 1559770 | 1788.79 | 5.63377 | 317.511 | 67.6332 | 24.996 | 1961.42 | 317511 | 2461.25 | 18.7862 | 131.013 | 67.6332 | 24.991 | 2837.01 | 30928.9 | 0.939305 | 1818.16 | 0.00795159 | 228654 | 67.6332 | 24.997 | 17341.6 | 22847.7 | 0.000397585 | 951.137 | 0.00265368 | 358422 | 97.7361 | 25.001 | 27462 | 11952.3 | 383.794 | 0.00578596 | 66332 | 70.6478 | 25.004 | 11328.9 |  | 1141.75 | 0.00384477 | 296961 | 88.6047 | 22.004 | 12181.7 | 0.000307583 | 893.141 | 50.1218 | 17.8194 | 3273.71 | 25.012 | 903.992 | 194.113 | 39.8109 | 4.87586 | 3302.44 | 24.991 | 473.433 | 1816.39 | 31.6231 | 57.4386 | 3101.36 | 25.001 | 2108.27 | 1.58114
[49 empty] | 1080.02 | 63.0965 | 17.1169 | 3345.13 | 25.001 | 1108.34 | [7 empty] | 1080.02 | 63.0965 | 17.1169 | 3345.13 | 25.001 | 1108.34 | 2268.75 | 19.061 | 119.026 | 68.6162 | 24.979 | 1485.67 | 6960.43 | 119026 | 2929.06 | 1.90626 | 1536.55 | 68.6162 | 24.997 | 2234.21 | 1536550 | 1801.03 | 5.71922 | 314.909 | 68.6162 | 24.998 | 1966.56 | 314909 | 2448.24 | 19.0592 | 128.454 | 68.6162 | 24.989 | 2600.42 | 30765.4 | 0.952957 | 1838.8 | 0.00812213 | 226394 | 68.6162 | 24.979 | 17296.8 | 23107.1 | 0.000406103 | 958.759 | 0.00272131 | 352315 | 98.6317 | 25.002 | 27394.2 | 12048.1 | 389.134 | 0.00547963 | 71014.7 | 71.6309 | 25.01 | 11339.8 |  | 1151.71 | 0.00399109 | 288570 | 89.6533 | 21.999 | 12103.1 | 0.000319292 | 934.426 | 63.0983 | 14.8091 | 3334.79 | 24.999 | 778.882 | 178.454 | 50.1167 | 3.56077 | 3343.49 | 24.992 | 447.531 | 1910.59 | 39.8094 | 47.9935 | 3162.45 | 24.995 | 1798.88 | 1.99055
[49 empty] | 868.449 | 79.432 | 10.9332 | 3406.21 | 24.997 | 1021.14 | [7 empty] | 868.449 | 79.432 | 10.9332 | 3406.21 | 24.997 | 1021.14 | 2308.77 | 19.3119 | 119.552 | 69.5993 | 24.993 | 2838.65 | 7083.22 | 119552 | 2922.37 | 1.93442 | 1510.72 | 69.5993 | 25.001 | 2282.55 | 1510720 | 1800.11 | 5.79852 | 310.443 | 69.5993 | 24.997 | 2338.27 | 310443 | 2455.84 | 19.3287 | 127.057 | 69.5993 | 24.998 | 2914.33 | 30861 | 0.966437 | 1859.45 | 0.00806677 | 230507 | 69.5993 | 24.986 | 17279.2 | 23366.5 | 0.000403335 | 966.344 | 0.00270161 | 357692 | 99.523 | 25.002 | 27365.2 | 12143.4 | 394.475 | 0.0041039 | 96121.9 | 72.6139 | 25 | 10698.6 |  | 1161.05 | 0.00403041 | 288071 | 90.6363 | 21.996 | 12053.9 | 0.000322437 | 1013.94 | 79.4361 | 12.7642 | 3375.91 | 25 | 883.427 | 175.183 | 63.0965 | 2.77643 | 3384.6 | 24.991 | 444.35 | 1857.5 | 50.1215 | 37.06 | 3213.56 | 25.001 | 1862.97 | 2.50615
[49 empty] | 1162.61 | 100.004 | 11.6256 | 3457.3 | 24.997 | 1249.99 | [7 empty] | 1162.61 | 100.004 | 11.6256 | 3457.3 | 24.997 | 1249.99 | 2639.55 | 19.6245 | 134.503 | 70.6478 | 24.982 | 2855.82 | 8098.04 | 134503 | 2903.92 | 1.96349 | 1478.96 | 70.6478 | 25.011 | 2262.48 | 1478960 | 1824.2 | 5.88702 | 309.868 | 70.6478 | 24.985 | 2416.41 | 309868 | 2473.95 | 19.6259 | 126.055 | 70.6478 | 25.006 | 2749.52 | 31088.6 | 0.981299 | 1881.47 | 0.00823608 | 228442 | 70.6478 | 25.005 | 17228.2 | 23643.2 | 0.000411809 | 975.677 | 0.00272822 | 357623 | 100.62 | 25.009 | 27285.3 | 12260.7 | 400.171 | 0.00322354 | 124140 | 73.6625 | 24.992 | 11965.2 |  | 1170.38 | 0.00407297 | 287354 | 91.6194 | 21.992 | 12002.3 | 0.000325843 | 975.503 | 100.006 | 9.75447 | 3436.98 | 25.003 | 855.135 | 174.604 | 79.4314 | 2.19817 | 3425.67 | 25.038 | 442.257 | 1843.11 | 63.0945 | 29.2118 | 3274.67 | 25 | 1875.29 | 3.15482
[49 empty] | 1550.22 | 125.896 | 12.3134 | 1473.05 | 25.001 | 1367.37 | [7 empty] | 1550.22 | 125.896 | 12.3134 | 1473.05 | 25.001 | 1367.37 | 2437.57 | 19.9184 | 122.378 | 71.6309 | 24.992 | 1001.33 | 7478.37 | 122378 | 2893.02 | 1.99054 | 1453.39 | 71.6309 | 25.017 | 2307.7 | 1453390 | 1808.11 | 5.9717 | 302.779 | 71.6309 | 25.009 | 2299.44 | 302779 | 2417.24 | 19.8993 | 121.474 | 71.6309 | 25 | 2350.02 | 30376 | 0.994958 | 1902.11 | 0.00826835 | 230047 | 71.6309 | 25.009 | 17237.9 | 23902.6 | 0.000413411 | 984.043 | 0.00280125 | 351287 | 101.603 | 25.019 | 27257.6 | 12365.8 | 405.511 | 0.00428727 | 94585 | 74.6455 | 24.988 | 12144.5 |  | 1180.35 | 0.00415811 | 283866 | 92.6679 | 21.996 | 11911.2 | 0.000332657 | [6 empty] | 174.522 | 99.9983 | 1.74525 | 3466.75 | 25.015 | 447.062 | 1776.56 | 79.4294 | 22.3665 | 3315.81 | 24.999 | 1656.96 | 3.97159
[49 empty] | 1466.47 | 158.487 | 9.25293 | 1508.13 | 25 | 1287.92 | [7 empty] | 1466.47 | 158.487 | 9.25293 | 1508.13 | 25 | 1287.92 | 2104.41 | 20.1643 | 104.363 | 72.6139 | 25.001 | 1557.05 | 6456.25 | 104363 | 2883.84 | 2.01785 | 1429.17 | 72.6139 | 25.004 | 2348.98 | 1429170 | 1805.39 | 6.05011 | 298.407 | 72.6139 | 24.991 | 2421.27 | 298407 | 2379.79 | 20.1668 | 118.006 | 72.6139 | 25.015 | 2491.85 | 29905.3 | 1.00835 | 1922.75 | 0.00836048 | 229981 | 72.6139 | 25.007 | 17163.2 | 24162 | 0.000418024 | 992.781 | 0.00277806 | 357364 | 102.629 | 24.997 | 27211.7 | 12475.7 | 410.852 | 0.00622454 | 66005.2 | 75.6286 | 24.991 | 11752.5 |  | 1189.68 | 0.00423896 | 280655 | 93.651 | 21.989 | 11875.6 | 0.00033912 | [12 empty] | 1886.23 | 99.9989 | 18.8625 | 3376.89 | 24.993 | 1703.02 | 5.0001
[49 empty] | 1673.38 | 199.531 | 8.38658 | 1543.22 | 25 | 1380.47 | [7 empty] | 1673.38 | 199.531 | 8.38658 | 1543.22 | 25 | 1380.47 | 2422.99 | 20.4327 | 118.584 | 73.6625 | 25.012 | 3762.43 | 7433.65 | 118584 | 2875.3 | 2.04611 | 1405.25 | 73.6625 | 24.997 | 2325.64 | 1405250 | 1827.54 | 6.13727 | 297.778 | 73.6625 | 24.99 | 2605.79 | 297778 | 2411.5 | 20.4574 | 117.879 | 73.6625 | 25.002 | 2812.45 | 30303.8 | 1.02286 | 1944.77 | 0.00848747 | 229134 | 73.6625 | 24.999 | 17175 | 24438.7 | 0.000424374 | 1001.15 | 0.00278634 | 359306 | 103.612 | 24.991 | 27193 | 12580.8 | 416.192 | 0.00460038 | 90469.1 | 76.6116 | 25.012 | 11446.9 |  | 1199.02 | 0.00433311 | 276712 | 94.634 | 21.998 | 11767.7 | 0.000346652
[49 empty] | 1798.24 | 251.196 | 7.15873 | 1578.22 | 25.001 | 1479.13 | [7 empty] | 1798.24 | 251.196 | 7.15873 | 1578.22 | 25.001 | 1479.13 | 2636.83 | 20.7537 | 127.053 | 74.6455 | 25.004 | 2241 | 8089.71 | 127053 | 2877.97 | 2.07388 | 1387.72 | 74.6455 | 25.003 | 2326.28 | 1387720 | 1854.59 | 6.2185 | 298.238 | 74.6455 | 24.998 | 2663.15 | 298238 | 2424.82 | 20.7319 | 116.961 | 74.6455 | 25.006 | 2838.24 | 30471.2 | 1.03658 | 1965.42 | 0.00852307 | 230600 | 74.6455 | 24.999 | 17178.4 | 24698.1 | 0.000426153 | 1009.27 | 0.00273019 | 369672 | 104.567 | 24.988 | 27179.3 | 12682.9 | 421.532 | 0.00462687 | 91105.2 | 77.5947 | 24.989 | 11711.8 |  | 1208.36 | 0.00438554 | 275534 | 95.6171 | 22.002 | 11726.5 | 0.000350847
[49 empty] | 1630.88 | 316.222 | 5.1574 | 1613.31 | 25.001 | 1319.16 | [7 empty] | 1630.88 | 316.222 | 5.1574 | 1613.31 | 25.001 | 1319.16 | 2245.22 | 21.0272 | 106.777 | 75.6286 | 25.001 | 1014.05 | 6888.24 | 106777 | 2867.09 | 2.10191 | 1364.04 | 75.6286 | 24.997 | 2270.61 | 1364040 | 1895.99 | 6.29986 | 300.957 | 75.6286 | 25 | 2429.31 | 300957 | 2467.41 | 21.0046 | 117.47 | 75.6286 | 24.998 | 2975.14 | 31006.4 | 1.05023 | 1986.06 | 0.00870232 | 228222 | 75.6286 | 25.011 | 17130.7 | 24957.6 | 0.000435116 | 1018.44 | 0.00278503 | 365682 | 105.644 | 24.995 | 27134.4 | 12798.1 | 427.229 | 0.00586075 | 72896.6 | 78.6432 | 25 | 9779.42 |  | 1217.7 | 0.00461563 | 263822 | 96.6001 | 22 | 11653.1 | 0.000369257
[49 empty] | 1900.59 | 398.123 | 4.77387 | 1648.36 | 25.001 | 1456.39 | [7 empty] | 1900.59 | 398.123 | 4.77387 | 1648.36 | 25.001 | 1456.39 | 2088.65 | 21.2491 | 98.2938 | 76.6116 | 24.994 | 2792.45 | 6407.9 | 98293.8 | 2856.78 | 2.12902 | 1341.83 | 76.6116 | 24.996 | 2281.93 | 1341830 | 1932.14 | 6.3823 | 302.734 | 76.6116 | 24.996 | 2249.31 | 302734 | 2478.54 | 21.2809 | 116.468 | 76.6116 | 24.993 | 2894.31 | 31146.3 | 1.06405 | 2006.7 | 0.008712 | 230338 | 76.6116 | 25.007 | 17131.5 | 25217 | 0.000435598 | 1026.24 | 0.00277563 | 369734 | 106.562 | 24.997 | 27152.5 | 12896.2 | 432.569 | 0.00393514 | 109925 | 79.6263 | 24.999 | 10717.4 |  | 1227.66 | 0.00477893 | 256891 | 97.6487 | 22.003 | 11558.7 | 0.000382324
[49 empty] | 1982.55 | 501.176 | 3.9558 | 1683.43 | 25.001 | 1495.43 | [7 empty] | 1982.55 | 501.176 | 3.9558 | 1683.43 | 25.001 | 1495.43 | 2641.43 | 21.5405 | 122.626 | 77.5947 | 25.011 | 3833.07 | 8103.8 | 122626 | 2842.82 | 2.15626 | 1318.41 | 77.5947 | 24.987 | 2316.56 | 1318410 | 1947.48 | 6.46646 | 301.166 | 77.5947 | 25.011 | 2018.77 | 301166 | 2442.72 | 21.5562 | 113.318 | 77.5947 | 25 | 2584.95 | 30696.1 | 1.07783 | 2027.35 | 0.00881864 | 229893 | 77.5947 | 25.001 | 17098.2 | 25476.4 | 0.000440928 | 1034.43 | 0.00287251 | 360111 | 107.523 | 24.993 | 27082.9 | 12999 | 437.909 | 0.00447783 | 97795.1 | 80.6093 | 24.994 | 11505.9 |  | 1237 | 0.00473312 | 261350 | 98.6317 | 21.997 | 11510.5 | 0.000378658
[49 empty] | 1892.93 | 630.959 | 3.00008 | 1718.53 | 25.002 | 1479.1 | [7 empty] | 1892.93 | 630.959 | 3.00008 | 1718.53 | 25.002 | 1479.1 | 2380.42 | 21.8827 | 108.781 | 78.6432 | 25.011 | 607.819 | 7303.03 | 108781 | 2846.22 | 2.17381 | 1309.32 | 78.6432 | 24.993 | 2351.67 | 1309320 | 1943.78 | 6.55386 | 296.586 | 78.6432 | 24.996 | 2005.36 | 296586 | 2388.51 | 21.8442 | 109.343 | 78.6432 | 25.008 | 2484.43 | 30015 | 1.0922 | 2049.37 | 0.00893882 | 229266 | 78.6432 | 24.996 | 17079.6 | 25753.1 | 0.000446938 | 1044.09 | 0.002835 | 368287 | 108.659 | 24.993 | 27035.6 | 13120.5 | 443.606 | 0.00537929 | 82465.6 | 81.6579 | 25.005 | 11551.9 |  | 1246.34 | 0.00478965 | 260216 | 99.6148 | 22.006 | 11455.2 | 0.000383171
[49 empty] | 1677.52 | 794.342 | 2.11183 | 1753.6 | 25 | 1371.72 | [7 empty] | 1677.52 | 794.342 | 2.11183 | 1753.6 | 25 | 1371.72 | 2035.04 | 22.0934 | 92.1108 | 79.6263 | 25.005 | 1956.04 | 6243.44 | 92110.8 | 2868 | 2.22403 | 1289.55 | 79.6263 | 25.004 | 2340.84 | 1289550 | 1955.11 | 6.63542 | 294.648 | 79.6263 | 25 | 2002.36 | 294648 | 2373.41 | 22.1128 | 107.332 | 79.6263 | 25.001 | 2580.59 | 29825.2 | 1.10565 | 2070.01 | 0.00912749 | 226788 | 79.6263 | 24.996 | 17031.2 | 26012.5 | 0.000456378 | 1052.74 | 0.00288374 | 365060 | 109.675 | 24.991 | 26992.8 | 13229.1 | 448.946 | 0.00464834 | 96582.1 | 82.6409 | 25.002 | 11529.2 |  | 1256.3 | 0.00485606 | 258708 | 100.663 | 22.005 | 11392.8 | 0.000388494
[68 empty] | 2496.61 | 22.3603 | 111.654 | 80.6093 | 25.002 | 3993.54 | 7659.5 | 111654 | 2842.34 | 2.24 | 1268.9 | 80.6093 | 24.993 | 2187.51 | 1268900 | 1953.45 | 6.71774 | 290.79 | 80.6093 | 25.021 | 1882.33 | 290790 | 2394.1 | 22.3897 | 106.929 | 80.6093 | 25.008 | 2756.31 | 30085.1 | 1.11949 | 2090.65 | 0.00927796 | 225335 | 80.6093 | 25.002 | 17008.2 | 26271.9 | 0.000463895 | 1061.2 | 0.00276133 | 384307 | 110.668 | 24.986 | 26939.3 | 13335.4 | 454.287 | 0.0058994 | 77005.6 | 83.624 | 25.033 | 11539.2 |  | 1265.64 | 0.00487122 | 259820 | 101.646 | 21.999 | 11332.7 | 0.000389711
[68 empty] | 2514.47 | 22.7293 | 110.627 | 81.6579 | 25.002 | 801.708 | 7714.29 | 110627 | 2849.34 | 2.26884 | 1255.86 | 81.6579 | 24.991 | 2255.99 | 1255860 | 1941.89 | 6.80702 | 285.277 | 81.6579 | 24.998 | 1674.59 | 285277 | 2419.84 | 22.6781 | 106.704 | 81.6579 | 25.011 | 2871.59 | 30408.6 | 1.1339 | 2112.67 | 0.0094947 | 222511 | 81.6579 | 25.001 | 16950 | 26548.6 | 0.000474734 | 1069.19 | 0.00285573 | 374401 | 111.608 | 24.996 | 26912.3 | 13435.8 | 459.627 | 0.00395379 | 116250 | 84.607 | 24.996 | 10617.7 |  | 1274.98 | 0.0049789 | 256077 | 102.629 | 21.998 | 11293.2 | 0.000398328
[68 empty] | 1919.64 | 22.9491 | 83.6477 | 82.6409 | 25.014 | 1090.77 | 5889.39 | 83647.7 | 2833.37 | 2.29596 | 1234.07 | 82.6409 | 25.01 | 2167.72 | 1234070 | 1902.82 | 6.88923 | 276.202 | 82.6409 | 24.993 | 1471.32 | 276202 | 2418.31 | 22.9592 | 105.331 | 82.6409 | 25.005 | 2685.69 | 30389.4 | 1.14795 | 2133.32 | 0.00962281 | 221694 | 82.6409 | 25.008 | 16928 | 26808 | 0.000481141 | 1077.56 | 0.00289651 | 372019 | 112.591 | 25.026 | 26827.4 | 13541 | 464.967 | 0.00442849 | 104995 | 85.59 | 24.991 | 10760.6 |  | 1284.32 | 0.00520552 | 246722 | 103.612 | 22.001 | 11246 | 0.000416447
[68 empty] | 2301.81 | 23.1843 | 99.283 | 83.624 | 25.006 | 3607.3 | 7061.87 | 99283 | 2826.35 | 2.32341 | 1216.47 | 83.624 | 25.002 | 2157.36 | 1216470 | 1887.73 | 6.96909 | 270.871 | 83.624 | 24.991 | 1697.11 | 270871 | 2350.21 | 23.2345 | 101.152 | 83.624 | 24.995 | 2173.16 | 29533.6 | 1.16174 | 2153.96 | 0.00972255 | 221543 | 83.624 | 25.013 | 16893.4 | 27067.5 | 0.000486136 | 1087.04 | 0.0028595 | 380150 | 113.705 | 24.997 | 26819.9 | 13660.1 | 470.664 | 0.0059731 | 78797.2 | 86.6386 | 25.008 | 10709.8 |  | 1293.66 | 0.00539875 | 239622 | 104.595 | 22.005 | 11194 | 0.000431907
[68 empty] | 2600.68 | 23.5365 | 110.496 | 84.607 | 24.996 | 1792.74 | 7978.79 | 110496 | 2821.69 | 2.35031 | 1200.56 | 84.607 | 24.994 | 2104.86 | 1200560 | 1888.48 | 7.05126 | 267.821 | 84.607 | 24.995 | 1744.9 | 267821 | 2262.56 | 23.4956 | 96.2975 | 84.607 | 24.996 | 2209.76 | 28432.2 | 1.17478 | 2174.6 | 0.00989588 | 219748 | 84.607 | 24.999 | 16872 | 27326.9 | 0.000494783 | 1095.4 | 0.00288226 | 380050 | 114.688 | 24.99 | 26784.1 | 13765.3 | 476.004 | 0.00499857 | 95228.1 | 87.6217 | 24.993 | 10503.3 |  | 1303.62 | 0.00560133 | 232734 | 105.644 | 22.008 | 11100.8 | 0.000448117
[68 empty] | 1946.91 | 23.7981 | 81.8093 | 85.59 | 24.994 | 503.253 | 5973.04 | 81809.3 | 2852.96 | 2.37883 | 1199.31 | 85.59 | 24.998 | 2207.98 | 1199310 | 1866.48 | 7.13576 | 261.568 | 85.59 | 25.001 | 1753.74 | 261568 | 2325.27 | 23.7663 | 97.8391 | 85.59 | 25.002 | 2506.45 | 29220.2 | 1.18832 | 2195.25 | 0.0100421 | 218604 | 85.59 | 24.997 | 16884.8 | 27586.3 | 0.00050211 | 1102.65 | 0.00291983 | 377643 | 115.54 | 25.003 | 26755.2 | 13856.4 | 481.344 | 0.00575721 | 83607.2 | 88.6047 | 25.013 | 9457.12 |  | 1312.96 | 0.00579358 | 226623 | 106.627 | 21.998 | 11051.4 | 0.000463503
[68 empty] | 2050.66 | 24.0118 | 85.4022 | 86.6386 | 25.01 | 3196.78 | 6291.35 | 85402.2 | 2806.65 | 2.40668 | 1166.19 | 86.6386 | 25.017 | 2083.29 | 1166190 | 1833.06 | 7.22091 | 253.855 | 86.6386 | 24.987 | 1868.81 | 253855 | 2363.03 | 24.0627 | 98.2028 | 86.6386 | 24.998 | 2600.92 | 29694.7 | 1.20315 | 2217.27 | 0.0102439 | 216447 | 86.6386 | 24.994 | 16840.6 | 27863 | 0.000512189 | 1112.14 | 0.00288426 | 385588 | 116.654 | 24.994 | 26743.8 | 13975.5 | 487.041 | 0.00373275 | 130478 | 89.6533 | 25.003 | 9466.02 |  | 1322.3 | 0.00598203 | 221045 | 107.61 | 22.004 | 10965.2 | 0.000478572
[68 empty] | 2507.46 | 24.3572 | 102.945 | 87.6217 | 25.015 | 2523.32 | 7692.8 | 102945 | 2803.61 | 2.43428 | 1151.72 | 87.6217 | 25.009 | 2148.99 | 1151720 | 1824.14 | 7.30366 | 249.757 | 87.6217 | 24.99 | 1995.59 | 249757 | 2371.5 | 24.3461 | 97.4079 | 87.6217 | 24.996 | 2405.01 | 29801.1 | 1.21729 | 2237.91 | 0.0104556 | 214039 | 87.6217 | 24.997 | 16849.9 | 28122.4 | 0.000522778 | 1120.5 | 0.0029146 | 384445 | 117.637 | 24.997 | 26697 | 14080.6 | 492.381 | 0.00349338 | 140947 | 90.6363 | 24.994 | 10513.5 |  | 1332.26 | 0.00596816 | 223228 | 108.659 | 22.006 | 10875.9 | 0.000477468
[68 empty] | 1961.5 | 24.6526 | 79.5656 | 88.6047 | 25.017 | 407.402 | 6017.81 | 79565.6 | 2790.01 | 2.46256 | 1132.97 | 88.6047 | 25 | 2224.33 | 1132970 | 1779.5 | 7.38799 | 240.863 | 88.6047 | 24.993 | 1747.04 | 240863 | 2238.69 | 24.6219 | 90.9225 | 88.6047 | 24.999 | 1892.78 | 28132.2 | 1.2311 | 2258.55 | 0.0105515 | 214050 | 88.6047 | 25.007 | 16818.3 | 28381.8 | 0.000527574 | 1128.47 | 0.00291197 | 387528 | 118.573 | 24.996 | 26683.1 | 14180.8 | 497.721 | 0.00358383 | 138880 | 91.6194 | 24.992 | 11295.5 |  | 1341.6 | 0.00620906 | 216071 | 109.642 | 22.011 | 10817.1 | 0.000496743
[68 empty] | 1886.57 | 24.8412 | 75.945 | 89.6533 | 24.983 | 3109.01 | 5787.91 | 75945 | 2802.19 | 2.49064 | 1125.09 | 89.6533 | 24.998 | 2428.16 | 1125090 | 1725.24 | 7.47509 | 230.799 | 89.6533 | 24.998 | 1518.34 | 230799 | 2149 | 24.8923 | 86.3322 | 89.6533 | 24.989 | 2152.71 | 27005.2 | 1.24462 | 2280.57 | 0.0107009 | 213120 | 89.6533 | 25.004 | 16771.3 | 28658.5 | 0.000535044 | 1137.79 | 0.00292271 | 389294 | 119.669 | 24.993 | 26628.1 | 14297.9 | 503.418 | 0.00431154 | 116761 | 92.6679 | 24.997 | 11850.1 |  | 1350.94 | 0.00622287 | 217092 | 110.625 | 22 | 10737.3 | 0.000497841
[68 empty] | 2411 | 25.1955 | 95.6917 | 90.6363 | 24.997 | 2595.59 | 7396.85 | 95691.7 | 2823.59 | 2.51286 | 1123.66 | 90.6363 | 25.004 | 2475.48 | 1123660 | 1657.59 | 7.558 | 219.315 | 90.6363 | 25.006 | 1459.88 | 219315 | 2234.99 | 25.1659 | 88.8102 | 90.6363 | 25.001 | 2679.95 | 28085.7 | 1.2583 | 2301.22 | 0.0107225 | 214616 | 90.6363 | 25.012 | 16734.9 | 28917.9 | 0.000536123 | 1145.97 | 0.00294939 | 388546 | 120.63 | 25.006 | 26586.6 | 14400.7 | 508.758 | 0.00789098 | 64473.4 | 93.651 | 24.991 | 10954 |  | 1360.28 | 0.00635564 | 214027 | 111.608 | 22 | 10656.1 | 0.000508463
[68 empty] | 1864.28 | 25.4918 | 73.1326 | 91.6194 | 25.012 | 242.876 | 5719.54 | 73132.6 | 2775.87 | 2.55055 | 1088.34 | 91.6194 | 25.001 | 2362.94 | 1088340 | 1616.29 | 7.6375 | 211.625 | 91.6194 | 25.011 | 1290.54 | 211625 | 2281 | 25.4508 | 89.6241 | 91.6194 | 25.016 | 2509.6 | 28663.9 | 1.27253 | 2321.86 | 0.0111133 | 208927 | 91.6194 | 25 | 16714.6 | 29177.3 | 0.000555662 | 1154.76 | 0.00294884 | 391599 | 121.663 | 25.014 | 26492.1 | 14511.2 | 514.099 | 0.00440286 | 116765 | 94.634 | 24.988 | 10471.1 |  | 1369.61 | 0.00647407 | 211554 | 112.591 | 21.994 | 10608.4 | 0.000517938
[68 empty] | 1859.88 | 25.6675 | 72.4606 | 92.6679 | 24.981 | 2998.58 | 5706.04 | 72460.6 | 2761.9 | 2.57461 | 1072.74 | 92.6679 | 24.98 | 2275.76 | 1072740 | 1594.8 | 7.72259 | 206.511 | 92.6679 | 24.994 | 1218.81 | 206511 | 2261.12 | 25.7464 | 87.823 | 92.6679 | 24.996 | 2248.36 | 28414.1 | 1.28733 | 2343.88 | 0.0114866 | 204054 | 92.6679 | 24.999 | 16622.1 | 29454.1 | 0.000574333 | 1162.89 | 0.00292313 | 397824 | 122.618 | 25.002 | 26455.6 | 14613.3 | 519.439 | 0.00407006 | 127624 | 95.6171 | 24.99 | 11761.5 |  | 1379.58 | 0.00670218 | 205840 | 113.639 | 22.006 | 10538.6 | 0.000536185
[68 empty] | 2398.78 | 26.0544 | 92.068 | 93.651 | 24.992 | 1800.51 | 7359.36 | 92068 | 2753.72 | 2.60205 | 1058.29 | 93.651 | 24.991 | 2153.34 | 1058290 | 1602.24 | 7.80386 | 205.314 | 93.651 | 25.002 | 1325.61 | 205314 | 2107.88 | 26.0258 | 80.992 | 93.651 | 25.002 | 1732.22 | 26488.4 | 1.30131 | 2364.52 | 0.0116629 | 202738 | 93.651 | 25.005 | 16622.9 | 29713.5 | 0.000583149 | 1171.65 | 0.00295181 | 396928 | 123.648 | 24.997 | 26417.5 | 14723.4 | 524.779 | 0.00597408 | 87842.7 | 96.6001 | 24.998 | 11464.7 |  | 1388.91 | 0.00696825 | 199321 | 114.622 | 21.989 | 10491.8 | 0.000557478
[68 empty] | 1712.51 | 26.3062 | 65.099 | 94.634 | 25 | 269.938 | 5253.91 | 65099 | 2739.29 | 2.63051 | 1041.36 | 94.634 | 24.987 | 2067.95 | 1041360 | 1637.93 | 7.88243 | 207.795 | 94.634 | 25.003 | 1636.2 | 207795 | 2056.8 | 26.272 | 78.2885 | 94.634 | 24.991 | 2401.09 | 25846.5 | 1.31359 | 2385.17 | 0.0119367 | 199817 | 94.634 | 25.001 | 16571.7 | 29972.9 | 0.000596831 | 1180.55 | 0.00292997 | 402923 | 124.693 | 24.995 | 26382 | 14835.3 | 530.476 | 0.00519474 | 102118 | 97.6487 | 25.005 | 10937.8 |  | 1398.25 | 0.00730433 | 191428 | 115.606 | 21.992 | 10441.9 | 0.000584362
[68 empty] | 2129.98 | 26.488 | 80.4133 | 95.6171 | 25.033 | 3191.03 | 6534.71 | 80413.3 | 2726.76 | 2.65724 | 1026.16 | 95.6171 | 24.997 | 2068.59 | 1026160 | 1690.1 | 7.96698 | 212.138 | 95.6171 | 25.01 | 1570.75 | 212138 | 2179.46 | 26.5595 | 82.0596 | 95.6171 | 24.989 | 2558.14 | 27387.9 | 1.32797 | 2405.81 | 0.0121727 | 197639 | 95.6171 | 25.005 | 16552.5 | 30232.3 | 0.000608624 | 1188.92 | 0.00292863 | 405964 | 125.676 | 24.991 | 26389.9 | 14940.4 | 535.816 | 0.0060704 | 88267 | 98.6317 | 25 | 11563.9 |  | 1408.21 | 0.00780844 | 180345 | 116.654 | 21.991 | 10363.5 | 0.000624691
[68 empty] | 2266.26 | 26.894 | 84.2665 | 96.6001 | 25.002 | 840.833 | 6952.81 | 84266.5 | 2706.08 | 2.68452 | 1008.03 | 96.6001 | 25.006 | 2141.27 | 1008030 | 1679.93 | 8.05292 | 208.611 | 96.6001 | 25.009 | 1383.24 | 208611 | 2142.8 | 26.8266 | 79.8762 | 96.6001 | 25.003 | 2358.32 | 26927.3 | 1.34136 | 2426.45 | 0.0124412 | 195033 | 96.6001 | 24.997 | 16508.6 | 30491.7 | 0.000622069 | 1196.91 | 0.00301149 | 397448 | 126.616 | 24.996 | 26320.7 | 15040.8 | 541.156 | 0.00943783 | 57339.1 | 99.6148 | 24.998 | 9961.05 |  | 1417.55 | 0.00842324 | 168291 | 117.637 | 22.001 | 10259.3 | 0.000673884
[68 empty] | 1798.5 | 27.0912 | 66.3867 | 97.6487 | 24.989 | 1790.84 | 5517.72 | 66386.7 | 2700.22 | 2.71317 | 995.226 | 97.6487 | 24.994 | 2339.3 | 995226 | 1622.77 | 8.14177 | 199.314 | 97.6487 | 25.009 | 1478.61 | 199314 | 2135.86 | 27.135 | 78.7123 | 97.6487 | 25.005 | 1832.63 | 26840 | 1.35676 | 2448.47 | 0.0127722 | 191703 | 97.6487 | 25.006 | 16488.2 | 30768.4 | 0.00063861 | 1205.92 | 0.00296148 | 407201 | 127.674 | 25.002 | 26372.1 | 15154 | 546.853 | 0.00489313 | 111759 | 100.663 | 25.014 | 9666.87 |  | 1426.89 | 0.00858839 | 166142 | 118.62 | 21.998 | 10201.1 | 0.000687079
[68 empty] | 2262.05 | 27.3863 | 82.5978 | 98.6317 | 24.986 | 2798.53 | 6939.87 | 82597.8 | 2687.42 | 2.73993 | 980.834 | 98.6317 | 25.004 | 2384.1 | 980834 | 1574.92 | 8.2203 | 191.589 | 98.6317 | 25.008 | 1724.99 | 191589 | 2000.48 | 27.3944 | 73.0252 | 98.6317 | 25 | 1454.15 | 25138.7 | 1.36975 | 2469.12 | 0.0129758 | 190286 | 98.6317 | 25.002 | 16489.3 | 31027.8 | 0.000648793 | 1214.87 | 0.00297853 | 407876 | 128.726 | 25.007 | 26248.8 | 15266.5 | 552.193 | 0.00450211 | 122652 | 101.646 | 25.01 | 10165.4 |  | 1436.85 | 0.00881234 | 163050 | 119.669 | 22.004 | 10085.8 | 0.000705008
[68 empty] | 1949.69 | 27.7092 | 70.3625 | 99.6148 | 24.988 | 941.906 | 5981.57 | 70362.5 | 2688.7 | 2.76701 | 971.698 | 99.6148 | 25.003 | 2492.07 | 971698 | 1548.92 | 8.30233 | 186.564 | 99.6148 | 24.997 | 1764.62 | 186564 | 2068.6 | 27.6569 | 74.7951 | 99.6148 | 24.991 | 2051.85 | 25994.8 | 1.38287 | 2489.76 | 0.0131226 | 189730 | 99.6148 | 25.002 | 16480.3 | 31287.2 | 0.00065613 | 1222.57 | 0.00293349 | 416762 | 129.63 | 24.993 | 26263.9 | 15363.2 | 557.533 | 0.00602277 | 92571 | 102.629 | 25.005 | 9655.29 |  | 1446.19 | 0.00879441 | 164445 | 120.652 | 22.001 | 9990.56 | 0.000703557
[68 empty] | 1999.67 | 27.9149 | 71.6346 | 100.663 | 24.976 | 3012.87 | 6134.92 | 71634.6 | 2689.71 | 2.79663 | 961.769 | 100.663 | 25.004 | 2612.34 | 961769 | 1523.75 | 8.38815 | 181.655 | 100.663 | 24.986 | 1843.69 | 181655 | 2132.25 | 27.9607 | 76.2587 | 100.663 | 25.001 | 1953.47 | 26794.6 | 1.39805 | 2511.78 | 0.0133817 | 187703 | 100.663 | 24.989 | 16441.5 | 31564 | 0.000669068 | 1231.12 | 0.00294662 | 417807 | 130.635 | 24.995 | 26225.6 | 15470.7 | 562.874 | 0.00490469 | 114762 | 103.612 | 24.992 | 9832.59 |  | 1455.53 | 0.00891445 | 163278 | 121.635 | 22.005 | 9912.25 | 0.000713179
[68 empty] | 2181.1 | 28.2647 | 77.1669 | 101.646 | 25.002 | 1913.06 | 6691.54 | 77166.9 | 2698.66 | 2.82381 | 955.682 | 101.646 | 25.004 | 2707.52 | 955682 | 1485.18 | 8.47402 | 175.263 | 101.646 | 24.997 | 1562.57 | 175263 | 2155.49 | 28.2351 | 76.341 | 101.646 | 25.002 | 1771.78 | 27086.7 | 1.41177 | 2532.42 | 0.0137521 | 184147 | 101.646 | 24.996 | 16387.9 | 31823.4 | 0.000687607 | 1240.04 | 0.00294235 | 421446 | 131.684 | 24.995 | 26194.6 | 15582.8 | 568.214 | 0.00624391 | 91002.9 | 104.595 | 24.997 | 7391.03 |  | 1464.87 | 0.00897971 | 163131 | 122.618 | 22.007 | 9839.75 | 0.000718397
[68 empty] | 1771.56 | 28.5097 | 62.1386 | 102.629 | 25.007 | 1512.92 | 5435.07 | 62138.6 | 2683.64 | 2.85139 | 941.168 | 102.629 | 25.003 | 2713.64 | 941168 | 1463.29 | 8.5494 | 171.157 | 102.629 | 25.037 | 1890.48 | 171157 | 2035.87 | 28.5191 | 71.3862 | 102.629 | 24.995 | 1622.66 | 25583.5 | 1.42598 | 2553.07 | 0.0143741 | 177615 | 102.629 | 24.997 | 16318.9 | 32082.8 | 0.000718702 | 1248.78 | 0.00292023 | 427631 | 132.71 | 25.001 | 26129.6 | 15692.6 | 573.911 | 0.00543275 | 105639 | 105.644 | 24.995 | 7604.64 |  | 1474.21 | 0.00924011 | 159545 | 123.601 | 22.005 | 9783.59 | 0.000739231
[68 empty] | 2090.17 | 28.7457 | 72.7124 | 103.612 | 25 | 3017.61 | 6412.56 | 72712.4 | 2685.62 | 2.87875 | 932.91 | 103.612 | 25.006 | 2731.83 | 932910 | 1514.49 | 8.63078 | 175.475 | 103.612 | 24.998 | 2025.92 | 175475 | 2015.67 | 28.7612 | 70.0828 | 103.612 | 24.995 | 1930.09 | 25329.6 | 1.43806 | 2573.71 | 0.0146368 | 175839 | 103.612 | 24.997 | 16293.3 | 32342.2 | 0.000731812 | 1256.59 | 0.00286652 | 438368 | 133.628 | 24.994 | 26091.3 | 15790.8 | 579.251 | 0.00484063 | 119664 | 106.627 | 25.003 | 8571.74 |  | 1484.17 | 0.00980758 | 151329 | 124.65 | 21.998 | 9715.67 | 0.000784611
[68 empty] | 2021.6 | 29.09 | 69.4945 | 104.595 | 25.001 | 1399.37 | 6202.18 | 69494.5 | 2672.51 | 2.90529 | 919.878 | 104.595 | 25.01 | 2708.23 | 919878 | 1559.67 | 8.71628 | 178.938 | 104.595 | 24.993 | 2103.83 | 178938 | 2154.69 | 29.0465 | 74.1809 | 104.595 | 25.003 | 2419.07 | 27076.7 | 1.45237 | 2594.35 | 0.0148874 | 174265 | 104.595 | 25.001 | 16231.1 | 32601.6 | 0.000744367 | 1264.58 | 0.00289756 | 436430 | 134.567 | 25.001 | 26061.3 | 15891.2 | 584.591 | 0.00437127 | 133735 | 107.61 | 24.992 | 8860.6 |  | 1493.51 | 0.0109157 | 136822 | 125.633 | 22 | 9663.38 | 0.000873292
[68 empty] | 1773.43 | 29.3069 | 60.5124 | 105.644 | 24.992 | 2166.33 | 5440.82 | 60512.4 | 2679.95 | 2.93428 | 913.324 | 105.644 | 25.001 | 2736.73 | 913324 | 1543.21 | 8.80618 | 175.242 | 105.644 | 24.994 | 2088.87 | 175242 | 2195.39 | 29.3498 | 74.8008 | 105.644 | 24.998 | 2227.04 | 27588.1 | 1.46751 | 2616.37 | 0.0153532 | 170412 | 105.644 | 24.998 | 16164.8 | 32878.3 | 0.000767641 | 1273.88 | 0.00285198 | 446664 | 135.66 | 25.003 | 25991.7 | 16008 | 590.288 | 0.00548506 | 107617 | 108.659 | 24.994 | 9128.43 |  | 1502.85 | 0.0116986 | 128464 | 126.616 | 21.994 | 9581.27 | 0.00093591
[68 empty] | 2125.02 | 29.6373 | 71.7008 | 106.627 | 24.99 | 2175.33 | 6519.47 | 71700.8 | 2680.55 | 2.96219 | 904.924 | 106.627 | 25.001 | 2701.67 | 904924 | 1497.42 | 8.88719 | 168.492 | 106.627 | 24.988 | 2069.89 | 168492 | 2092.32 | 29.6296 | 70.616 | 106.627 | 24.993 | 2024.14 | 26292.9 | 1.48152 | 2637.02 | 0.0157839 | 167070 | 106.627 | 25.004 | 16155.7 | 33137.7 | 0.000789185 | 1282.25 | 0.0028965 | 442689 | 136.643 | 24.999 | 25988.9 | 16113.2 | 595.628 | 0.00406598 | 146491 | 109.642 | 25.015 | 9280.17 |  | 1512.81 | 0.01226 | 123394 | 127.664 | 21.997 | 9511.18 | 0.000980828
[68 empty] | 1832.02 | 29.912 | 61.247 | 107.61 | 25.017 | 1340.61 | 5620.56 | 61247 | 2680.88 | 2.98938 | 896.801 | 107.61 | 24.985 | 2651.99 | 896801 | 1472.44 | 8.96624 | 164.22 | 107.61 | 24.991 | 2133.57 | 164220 | 2054.49 | 29.883 | 68.7514 | 107.61 | 24.994 | 2347.1 | 25817.5 | 1.49417 | 2657.66 | 0.0163149 | 162898 | 107.61 | 24.999 | 16114.1 | 33397.1 | 0.000815741 | 1290.21 | 0.00291547 | 442541 | 137.579 | 25.021 | 25951.2 | 16213.3 | 600.968 | 0.00819465 | 73336.7 | 110.625 | 25.04 | 9167.65 |  | 1522.15 | 0.0134131 | 113482 | 128.647 | 21.999 | 9412.63 | 0.00107307
[68 empty] | 1994.14 | 30.139 | 66.1649 | 108.659 | 25.001 | 2680.33 | 6117.96 | 66164.9 | 2675.83 | 3.01885 | 886.375 | 108.659 | 24.992 | 2574.39 | 886375 | 1475.2 | 9.05399 | 162.934 | 108.659 | 25.009 | 2066.58 | 162934 | 2083.55 | 30.1823 | 69.0322 | 108.659 | 25.009 | 2182.08 | 26182.7 | 1.50913 | 2679.68 | 0.0166203 | 161229 | 108.659 | 24.999 | 16076.3 | 33673.8 | 0.00083101 | 1298.31 | 0.00289277 | 448811 | 138.53 | 25.011 | 25905.6 | 16315 | 606.309 | 0.00680526 | 89094.1 | 111.608 | 24.999 | 8500.03 |  | 1531.49 | 0.014057 | 108948 | 129.63 | 22.002 | 9343.37 | 0.00112459
[68 empty] | 1907.02 | 30.5009 | 62.5234 | 109.642 | 24.999 | 1237.26 | 5850.66 | 62523.4 | 2668.18 | 3.04658 | 875.795 | 109.642 | 24.991 | 2524.93 | 875795 | 1478.07 | 9.13784 | 161.753 | 109.642 | 24.999 | 2014.29 | 161753 | 2040.34 | 30.4562 | 66.9927 | 109.642 | 25.05 | 2282.59 | 25639.7 | 1.52282 | 2700.32 | 0.0171148 | 157777 | 109.642 | 25.004 | 16092.4 | 33933.3 | 0.000855725 | 1307.34 | 0.00292587 | 446823 | 139.592 | 25.001 | 25883.4 | 16428.6 | 611.649 | 0.00648186 | 94363.2 | 112.591 | 25.005 | 8592.06 |  | 1540.83 | 0.0143944 | 107043 | 130.613 | 22.008 | 9229.29 | 0.00115159
[68 empty] | 1795.02 | 30.6832 | 58.5017 | 110.625 | 24.997 | 2441 | 5507.04 | 58501.7 | 2658.94 | 3.07302 | 865.254 | 110.625 | 25 | 2482.14 | 865254 | 1493.02 | 9.21505 | 162.02 | 110.625 | 24.994 | 1908.86 | 162020 | 2035.68 | 30.7242 | 66.2565 | 110.625 | 25.013 | 2232.75 | 25581.1 | 1.53626 | 2720.97 | 0.0178708 | 152258 | 110.625 | 24.993 | 16054.4 | 34192.7 | 0.000893532 | 1316.27 | 0.00289134 | 455245 | 140.64 | 25.004 | 25882.8 | 16540.7 | 617.345 | 0.00722965 | 85390.7 | 113.639 | 24.994 | 8089.25 |  | 1550.17 | 0.015364 | 100896 | 131.596 | 22.01 | 9146.9 | 0.00122914
[68 empty] | 2055.7 | 31.0388 | 66.2299 | 111.608 | 24.995 | 1736.91 | 6306.79 | 66229.9 | 2656.13 | 3.10094 | 856.557 | 111.608 | 25 | 2458.46 | 856557 | 1516.72 | 9.30066 | 163.077 | 111.608 | 24.997 | 1779.26 | 163077 | 1985.59 | 31.0059 | 64.039 | 111.608 | 24.998 | 2048.98 | 24951.7 | 1.55035 | 2741.61 | 0.0186137 | 147290 | 111.608 | 25.005 | 16009.9 | 34452.1 | 0.000930681 | 1324.26 | 0.00291043 | 455005 | 141.58 | 25.001 | 25802.8 | 16641.2 | 622.686 | 0.0072452 | 85944.5 | 114.622 | 24.988 | 7664.09 |  | 1560.13 | 0.0166634 | 93625.8 | 132.645 | 22.004 | 9044.71 | 0.00133311
[68 empty] | 1724.39 | 31.267 | 55.1506 | 112.591 | 25.006 | 1932.92 | 5290.37 | 55150.6 | 2647.09 | 3.12868 | 846.074 | 112.591 | 25.006 | 2452.4 | 846074 | 1537.53 | 9.38269 | 163.869 | 112.591 | 24.99 | 1694.64 | 163869 | 2003.52 | 31.2656 | 64.0807 | 112.591 | 24.998 | 2487.28 | 25176.9 | 1.56334 | 2762.25 | 0.0192895 | 143200 | 112.591 | 24.991 | 15977.4 | 34711.5 | 0.00096448 | 1333.08 | 0.00296354 | 449827 | 142.616 | 24.998 | 25780.5 | 16752 | 628.026 | 0.00599468 | 104764 | 115.606 | 24.988 | 7752.99 |  | 1569.47 | 0.0177268 | 88536.2 | 133.628 | 21.997 | 8958.39 | 0.00141818
[68 empty] | 2059.35 | 31.5546 | 65.2631 | 113.639 | 24.999 | 2352.89 | 6318.01 | 65263.1 | 2631.83 | 3.15746 | 833.527 | 113.639 | 24.997 | 2427.05 | 833527 | 1531.13 | 9.47025 | 161.678 | 113.639 | 25.003 | 1588.12 | 161678 | 1974.11 | 31.5735 | 62.5242 | 113.639 | 24.992 | 1941.96 | 24807.4 | 1.57871 | 2784.27 | 0.0199591 | 139499 | 113.639 | 24.996 | 15922.4 | 34988.2 | 0.000997943 | 1341.92 | 0.00291284 | 460693 | 143.655 | 25.005 | 25731.7 | 16863.1 | 633.722 | 0.00461001 | 137467 | 116.654 | 24.984 | 7873.55 |  | 1578.8 | 0.0191396 | 82489.1 | 134.611 | 21.996 | 8831.36 | 0.00153122
[68 empty] | 1705.84 | 31.8692 | 53.5262 | 114.622 | 24.996 | 1328.95 | 5233.45 | 53526.2 | 2629.44 | 3.18383 | 825.874 | 114.622 | 24.999 | 2438.14 | 825874 | 1524.75 | 9.55098 | 159.643 | 114.622 | 25.002 | 1640.79 | 159643 | 1893.99 | 31.8378 | 59.4888 | 114.622 | 24.988 | 2055.81 | 23800.6 | 1.59194 | 2804.92 | 0.0205474 | 136510 | 114.622 | 24.994 | 15870.5 | 35247.6 | 0.00102737 | 1350.1 | 0.00300076 | 449921 | 144.616 | 24.997 | 25682.6 | 16965.9 | 639.063 | 0.00426697 | 149770 | 117.637 | 24.994 | 8864.03 |  | 1588.77 | 0.0206932 | 76777.3 | 135.66 | 22.001 | 8768.46 | 0.00165548
[68 empty] | 1946.09 | 32.0519 | 60.7168 | 115.606 | 24.999 | 2991.12 | 5970.53 | 60716.8 | 2634.76 | 3.21086 | 820.577 | 115.606 | 25.005 | 2427.67 | 820577 | 1535.24 | 9.63259 | 159.38 | 115.606 | 25.007 | 1815.31 | 159380 | 1914.75 | 32.1045 | 59.6411 | 115.606 | 24.982 | 2316.22 | 24061.4 | 1.60525 | 2825.56 | 0.0210904 | 133973 | 115.606 | 25.001 | 15805.4 | 35507 | 0.00105451 | 1358.89 | 0.00294637 | 461210 | 145.649 | 24.993 | 25613.2 | 17076.4 | 644.403 | 0.00627772 | 102649 | 118.62 | 24.985 | 9431 |  | 1598.11 | 0.0230628 | 69293.6 | 136.643 | 21.997 | 8679.36 | 0.00184509
[68 empty] | 1805.14 | 32.476 | 55.5837 | 116.654 | 24.992 | 651.495 | 5538.09 | 55583.7 | 2637.68 | 3.24113 | 813.813 | 116.654 | 25.017 | 2449.7 | 813813 | 1555.87 | 9.7219 | 160.038 | 116.654 | 25.005 | 1783.36 | 160038 | 1895.8 | 32.4068 | 58.5 | 116.654 | 24.983 | 2114.52 | 23823.3 | 1.62035 | 2847.58 | 0.0221801 | 128385 | 116.654 | 24.996 | 15769.8 | 35783.7 | 0.001109 | 1367.58 | 0.00287656 | 475421 | 146.67 | 24.995 | 25625.1 | 17185.5 | 650.1 | 0.00708842 | 91712.9 | 119.669 | 25.009 | 8399.24 |  | 1607.44 | 0.0258701 | 62135.1 | 137.626 | 21.99 | 8588.73 | 0.00206968
[68 empty] | 1778 | 32.5806 | 54.5723 | 117.637 | 25.005 | 3202.32 | 5454.84 | 54572.3 | 2632.52 | 3.26823 | 805.488 | 117.637 | 25.004 | 2425.75 | 805488 | 1533.95 | 9.80348 | 156.47 | 117.637 | 25.008 | 1771.14 | 156470 | 1814.68 | 32.6803 | 55.5282 | 117.637 | 24.995 | 1847.32 | 22803.9 | 1.63406 | 2868.22 | 0.0232368 | 123434 | 117.637 | 24.993 | 15686 | 36043.2 | 0.00116184 | 1376.17 | 0.00293171 | 469408 | 147.679 | 24.995 | 25516.7 | 17293.4 | 655.44 | 0.00659887 | 99326.1 | 120.652 | 25.004 | 8731.63 |  | 1616.78 | 0.0276766 | 58417 | 138.609 | 21.996 | 8517.15 | 0.00221418
[68 empty] | 2002.77 | 33.0277 | 60.639 | 118.62 | 24.995 | 821.632 | 6144.42 | 60639 | 2619.14 | 3.29581 | 794.689 | 118.62 | 24.999 | 2451.88 | 794689 | 1560 | 9.8818 | 157.866 | 118.62 | 24.999 | 1973.28 | 157866 | 1792.13 | 32.9445 | 54.3984 | 118.62 | 24.99 | 1989.05 | 22520.6 | 1.64725 | 2888.87 | 0.0243508 | 118635 | 118.62 | 25 | 15609.9 | 36302.6 | 0.00121752 | 1384.71 | 0.00290336 | 476934 | 148.682 | 24.996 | 25525.6 | 17400.8 | 660.78 | 0.00693348 | 95302.9 | 121.635 | 24.992 | 7944.57 |  | 1626.12 | 0.0333769 | 48719.9 | 139.592 | 21.999 | 8442.85 | 0.00267019
[68 empty] | 1643.96 | 33.1664 | 49.567 | 119.669 | 24.996 | 2638.08 | 5043.6 | 49567 | 2618.93 | 3.32432 | 787.81 | 119.669 | 24.992 | 2487.34 | 787810 | 1582.75 | 9.97318 | 158.701 | 119.669 | 24.993 | 1966.51 | 158701 | 1805.62 | 33.2342 | 54.3302 | 119.669 | 24.987 | 2107.32 | 22690.1 | 1.66176 | 2910.89 | 0.0254267 | 114481 | 119.669 | 24.998 | 15560.8 | 36579.3 | 0.00127131 | 1392.68 | 0.00284758 | 489073 | 149.619 | 24.999 | 25507.7 | 17500.9 | 666.121 | 0.00695937 | 95715.6 | 122.618 | 25.004 | 8692.32 |  | 1636.08 | 0.037646 | 43459.7 | 140.64 | 22.003 | 8309.34 | 0.00301174
[68 empty] | 2086.02 | 33.58 | 62.1209 | 120.652 | 24.988 | 1201.38 | 6399.82 | 62120.9 | 2608.36 | 3.35239 | 778.06 | 120.652 | 24.991 | 2484.72 | 778060 | 1562.34 | 10.0563 | 155.36 | 120.652 | 24.996 | 1847.44 | 155360 | 1811.47 | 33.514 | 54.0511 | 120.652 | 25.012 | 1971.93 | 22763.6 | 1.67572 | 2931.53 | 0.0264257 | 110935 | 120.652 | 24.999 | 15512.3 | 36838.7 | 0.0013213 | 1401.42 | 0.00281545 | 497759 | 150.645 | 25.001 | 25501.8 | 17610.7 | 671.461 | 0.0089 | 75445.1 | 123.601 | 25.01 | 8220.71 |  | 1645.42 | 0.0470261 | 34989.6 | 141.623 | 21.989 | 8260.22 | 0.0037621
[68 empty] | 1546.68 | 33.7555 | 45.8202 | 121.635 | 24.995 | 1892.06 | 4745.17 | 45820.2 | 2599.38 | 3.37933 | 769.2 | 121.635 | 24.995 | 2469.81 | 769200 | 1540.39 | 10.1356 | 151.979 | 121.635 | 24.994 | 1874.48 | 151979 | 1797.27 | 33.7924 | 53.1858 | 121.635 | 24.994 | 1837.78 | 22585.2 | 1.68966 | 2952.17 | 0.0278931 | 105839 | 121.635 | 25.004 | 15449.7 | 37098.1 | 0.00139467 | 1409.97 | 0.00281859 | 500238 | 151.65 | 25 | 25476.2 | 17718.2 | 677.157 | 0.00543925 | 124495 | 124.65 | 25.008 | 8767.44 |  | 1654.76 | 0.0578815 | 28588.8 | 142.606 | 21.996 | 8131.62 | 0.00463053
[68 empty] | 2068.82 | 34.0627 | 60.7356 | 122.618 | 24.994 | 2211.58 | 6347.05 | 60735.6 | 2589.54 | 3.40711 | 760.041 | 122.618 | 25.005 | 2398.84 | 760041 | 1540.83 | 10.2186 | 150.788 | 122.618 | 24.987 | 1827.29 | 150788 | 1769.25 | 34.0499 | 51.9605 | 122.618 | 24.989 | 1907.33 | 22233.1 | 1.70253 | 2972.82 | 0.0290809 | 102226 | 122.618 | 25.008 | 15452.1 | 37357.5 | 0.00145402 | 1418.33 | 0.0027222 | 521024 | 152.633 | 25.006 | 25440.3 | 17823.3 | 682.498 | 0.00729561 | 93549.1 | 125.633 | 25 | 8697.68 |  | 1664.72 | 0.0751681 | 22146.6 | 143.655 | 22.003 | 7980.49 | 0.00601354
[68 empty] | 1511.58 | 34.3562 | 43.9971 | 123.601 | 24.999 | 1087.28 | 4637.46 | 43997.1 | 2575.47 | 3.43433 | 749.919 | 123.601 | 24.99 | 2434.38 | 749919 | 1519.84 | 10.3006 | 147.548 | 123.601 | 25.008 | 1666.83 | 147548 | 1790.54 | 34.3349 | 52.1493 | 123.601 | 25.016 | 1717 | 22500.6 | 1.71674 | 2993.46 | 0.030717 | 97453 | 123.601 | 24.994 | 15362.4 | 37616.9 | 0.00153583 | 1426.62 | 0.00273467 | 521679 | 153.607 | 25.004 | 25406.5 | 17927.4 | 687.838 | 0.00985672 | 69783.7 | 126.616 | 24.994 | 8327.61 |  | 1674.06 | 0.106502 | 15718.6 | 144.638 | 22.006 | 7841.03 | 0.00852026
[68 empty] | 1891.85 | 34.5942 | 54.687 | 124.65 | 25.016 | 2318.75 | 5804.14 | 54687 | 2563.81 | 3.46273 | 740.402 | 124.65 | 25.001 | 2488.27 | 740402 | 1513.21 | 10.3854 | 145.705 | 124.65 | 25.002 | 1640.53 | 145705 | 1754.13 | 34.6232 | 50.6636 | 124.65 | 25.015 | 1734.9 | 22043.1 | 1.73124 | 3015.48 | 0.0322292 | 93563.5 | 124.65 | 25.003 | 15247.3 | 37893.6 | 0.00161142 | 1435.38 | 0.002693 | 533006 | 154.637 | 25.007 | 25384.5 | 18037.6 | 693.534 | 0.00864376 | 80235.2 | 127.664 | 24.989 | 8228.06 |  | 1683.4 | 0.167236 | 10066 | 145.621 | 22.003 | 7672.16 | 0.013379
[68 empty] | 1484.49 | 34.9555 | 42.4681 | 125.633 | 25.003 | 693.814 | 4554.37 | 42468.1 | 2564.96 | 3.48995 | 734.956 | 125.633 | 25 | 2599.47 | 734956 | 1549.56 | 10.4681 | 148.027 | 125.633 | 24.999 | 1696.79 | 148027 | 1741.29 | 34.8957 | 49.9 | 125.633 | 24.998 | 1892.59 | 21881.7 | 1.74481 | 3036.12 | 0.0345529 | 87868.9 | 125.633 | 24.992 | 15219 | 38153 | 0.00172762 | 1444.27 | 0.00265651 | 543672 | 155.681 | 25.004 | 25291.3 | 18149.2 | 698.875 | 0.00765439 | 91303.8 | 128.647 | 24.994 | 8160.58 |  | 1693.36 | 0.376448 | 4498.26 | 146.67 | 22.008 | 7453.56 | 0.0301161
[68 empty] | 1734.51 | 35.1028 | 49.4123 | 126.616 | 25.024 | 2533.69 | 5321.42 | 49412.3 | 2567.14 | 3.51756 | 729.808 | 126.616 | 25.004 | 2528.19 | 729808 | 1562.45 | 10.5513 | 148.082 | 126.616 | 25.003 | 1793.91 | 148082 | 1716.62 | 35.1709 | 48.8078 | 126.616 | 24.995 | 1845.34 | 21571.6 | 1.7586 | 3056.77 | 0.0364672 | 83822.4 | 126.616 | 25.001 | 15107.4 | 38412.5 | 0.00182333 | 1452.35 | 0.00266387 | 545205 | 156.631 | 25.004 | 25268.9 | 18250.8 | 704.215 | 0.00702097 | 100302 | 129.63 | 24.996 | 7107.99 |  | 1702.69 | 1.6655 | 1022.33 | 147.653 | 22.006 | 7076.76 | 0.133241
[68 empty] | 1462.62 | 35.5137 | 41.1847 | 127.664 | 25.004 | 486.081 | 4487.26 | 41184.7 | 2559.92 | 3.54681 | 721.753 | 127.664 | 25.007 | 2583.14 | 721753 | 1562.89 | 10.6409 | 146.876 | 127.664 | 25.003 | 1863.68 | 146876 | 1711.22 | 35.4562 | 48.2628 | 127.664 | 24.996 | 1859.76 | 21503.8 | 1.77286 | 3078.79 | 0.0386944 | 79566.7 | 127.664 | 25.003 | 14995.7 | 38689.2 | 0.00193467 | 1460.72 | 0.00262943 | 555527 | 157.614 | 25 | 25236.3 | 18356 | 709.555 | 0.00680742 | 104233 | 130.613 | 24.997 | 6635.37 |  | 1711.97 | 9.28863 | 184.309 | 148.636 | 22.003 | 6060.7 | 0.743102
[68 empty] | 1824.06 | 35.6526 | 51.1622 | 128.647 | 24.997 | 2344.06 | 5596.16 | 51162.2 | 2565.18 | 3.57298 | 717.938 | 128.647 | 25.008 | 2621.39 | 717938 | 1530.3 | 10.7187 | 142.769 | 128.647 | 25.003 | 1897.46 | 142769 | 1697.04 | 35.7391 | 47.4843 | 128.647 | 24.988 | 1715.42 | 21325.7 | 1.78698 | 3099.43 | 0.041109 | 75395.5 | 128.647 | 25 | 14928 | 38948.6 | 0.0020554 | 1469.64 | 0.00255764 | 574610 | 158.663 | 24.997 | 25186.5 | 18468.1 | 714.896 | 0.00802626 | 89069.6 | 131.596 | 24.999 | 6773.56 |  | 1721.25 | 18.5319 | 92.8802 | 149.619 | 22.002 | 4738.36 | 1.4826
[68 empty] | 1528.98 | 36.0732 | 42.3853 | 129.63 | 25.005 | 407.144 | 4690.84 | 42385.3 | 2569.37 | 3.60085 | 713.547 | 129.63 | 25.01 | 2704.2 | 713547 | 1534.03 | 10.8028 | 142.003 | 129.63 | 24.993 | 1905.02 | 142003 | 1701.56 | 36.0002 | 47.2654 | 129.63 | 24.996 | 1985.98 | 21382.5 | 1.80003 | 3120.07 | 0.0446208 | 69924.3 | 129.63 | 25 | 14830.9 | 39208 | 0.00223103 | 1478.79 | 0.00259894 | 568999 | 159.737 | 25.009 | 25141.9 | 18583 | 720.592 | 0.00860564 | 83734.9 | 132.645 | 25.008 | 7415.05 |  | 1730.57 | 20.6927 | 83.632 | 150.602 | 21.998 | 3305.19 | 1.65545
[68 empty] | 1870.56 | 36.2133 | 51.6539 | 130.613 | 25.001 | 2228.92 | 5738.81 | 51653.9 | 2572.45 | 3.62843 | 708.969 | 130.613 | 24.994 | 2641.62 | 708969 | 1516.81 | 10.8854 | 139.344 | 130.613 | 24.999 | 1819.94 | 139344 | 1676.47 | 36.2819 | 46.2068 | 130.613 | 24.995 | 1798.98 | 21067.2 | 1.81415 | 3140.72 | 0.0477826 | 65729.2 | 130.613 | 24.998 | 14743.5 | 39467.4 | 0.0023891 | 1485.82 | 0.00256947 | 578259 | 160.563 | 25.002 | 25149.9 | 18671.4 | 725.933 | 0.00780852 | 92966.8 | 133.628 | 25.004 | 7597.97 |  | 1740.54 | 20.6256 | 84.387 | 151.65 | 21.997 | 2492.28 | 1.65009
[68 empty] | 1571.26 | 36.5934 | 42.9384 | 131.596 | 24.987 | 785.408 | 4820.57 | 42938.4 | 2561.97 | 3.65576 | 700.804 | 131.596 | 24.991 | 2567.99 | 700804 | 1495.89 | 10.9663 | 136.409 | 131.596 | 25.002 | 1797.04 | 136409 | 1668.66 | 36.5513 | 45.6526 | 131.596 | 25.003 | 1856.5 | 20969 | 1.82759 | 3161.36 | 0.05173 | 61112.7 | 131.596 | 25.017 | 14652.5 | 39726.8 | 0.00258644 | 1494.19 | 0.00258257 | 578566 | 161.546 | 25.001 | 25112.7 | 18776.5 | 731.273 | 0.00781403 | 93584.5 | 134.611 | 25 | 7757.84 |  | 1749.85 | 23.7814 | 73.5806 | 152.633 | 21.991 | 2190.08 | 1.90254
[68 empty] | 1896.75 | 36.8191 | 51.5154 | 132.645 | 25.006 | 2017.88 | 5819.16 | 51515.4 | 2562.17 | 3.68458 | 695.377 | 132.645 | 25.002 | 2387.86 | 695377 | 1518.95 | 11.051 | 137.449 | 132.645 | 24.999 | 1970.38 | 137449 | 1654.16 | 36.845 | 44.8949 | 132.645 | 25.002 | 1824.48 | 20786.7 | 1.84231 | 3183.38 | 0.0565879 | 56255.5 | 132.645 | 24.998 | 14563.7 | 40003.5 | 0.00282937 | 1504.06 | 0.00254379 | 591268 | 162.707 | 25.003 | 25096.8 | 18900.6 | 736.969 | 0.00604284 | 121957 | 135.66 | 25.009 | 8633.44 |  | 1759.19 | 23.8773 | 73.6763 | 153.616 | 21.998 | 2050.62 | 1.91023
[68 empty] | 1523.36 | 37.1561 | 40.999 | 133.628 | 24.983 | 882.532 | 4673.62 | 40999 | 2548.93 | 3.71372 | 686.356 | 133.628 | 25.001 | 2345.45 | 686356 | 1558.84 | 11.1332 | 140.017 | 133.628 | 25 | 2177.53 | 140017 | 1633.5 | 37.1214 | 44.0042 | 133.628 | 24.998 | 1778.2 | 20527.2 | 1.8561 | 3204.02 | 0.0612934 | 52273.5 | 133.628 | 24.999 | 14471.2 | 40262.9 | 0.00306461 | 1511.66 | 0.00253496 | 596326 | 163.6 | 25.001 | 25070.2 | 18996.1 | 742.31 | 0.00902752 | 82227.5 | 136.643 | 25.009 | 9520.25 |  | 1769.18 | 20.4662 | 86.4438 | 154.665 | 22.008 | 1845.76 | 1.6373
[68 empty] | 1845.75 | 37.3592 | 49.4054 | 134.611 | 24.99 | 2364.97 | 5662.69 | 49405.4 | 2537.74 | 3.7394 | 678.648 | 134.611 | 24.996 | 2442.69 | 678648 | 1579.85 | 11.2182 | 140.829 | 134.611 | 24.987 | 2188.38 | 140829 | 1632.49 | 37.3821 | 43.6704 | 134.611 | 24.998 | 1803.62 | 20514.4 | 1.86911 | 3224.67 | 0.0676901 | 47638.7 | 134.611 | 24.985 | 14373.7 | 40522.4 | 0.00338448 | 1520.03 | 0.00243877 | 623275 | 164.583 | 24.997 | 25025.8 | 19101.2 | 747.65 | 0.0144134 | 51871.7 | 137.626 | 25.009 | 7884.47 |  | 1778.51 | 20.5889 | 86.3823 | 155.648 | 22.006 | 1610.58 | 1.64713
[68 empty] | 1516.5 | 37.7073 | 40.2176 | 135.66 | 25.001 | 1169.3 | 4652.56 | 40217.6 | 2534.5 | 3.76907 | 672.447 | 135.66 | 25.004 | 2458.26 | 672447 | 1586.77 | 11.3061 | 140.346 | 135.66 | 25.042 | 1947.16 | 140346 | 1702.3 | 37.6717 | 45.1878 | 135.66 | 25.003 | 1961.97 | 21391.8 | 1.88362 | 3246.69 | 0.0757087 | 42883.9 | 135.66 | 24.997 | 14275 | 40799.1 | 0.00378534 | 1529.43 | 0.00250668 | 610144 | 165.688 | 24.999 | 25019.6 | 19219.4 | 752.99 | 0.00926131 | 81305 | 138.609 | 25.012 | 5795.13 |  | 1787.84 | 22.4313 | 79.7029 | 156.631 | 22.007 | 1502.5 | 1.79453
[68 empty] | 1825.92 | 37.9151 | 48.1581 | 136.643 | 25.017 | 2376.36 | 5601.85 | 48158.1 | 2531.32 | 3.79563 | 666.904 | 136.643 | 24.998 | 2407.13 | 666904 | 1582.77 | 11.3862 | 139.008 | 136.643 | 24.998 | 1761.3 | 139008 | 1719.08 | 37.9646 | 45.2813 | 136.643 | 25.005 | 1769.82 | 21602.6 | 1.89829 | 3267.33 | 0.0832122 | 39265 | 136.643 | 25.002 | 14113.1 | 41058.5 | 0.00416057 | 1537.13 | 0.00253356 | 606708 | 166.593 | 25.012 | 24966.8 | 19316.2 | 758.331 | 0.00748227 | 101350 | 139.592 | 25.001 | 6835.36 |  | 1797.19 | 20.4406 | 87.9227 | 157.614 | 22.008 | 1616.61 | 1.63523
[68 empty] | 1465.82 | 38.2518 | 38.3204 | 137.626 | 24.998 | 996.97 | 4497.09 | 38320.4 | 2528.29 | 3.82329 | 661.286 | 137.626 | 25.003 | 2355.04 | 661286 | 1569.81 | 11.4698 | 136.864 | 137.626 | 24.997 | 1802.33 | 136864 | 1741.25 | 38.2169 | 45.5624 | 137.626 | 25.002 | 1996.23 | 21881.2 | 1.91087 | 3287.97 | 0.0943628 | 34843.9 | 137.626 | 25.001 | 13966.7 | 41317.9 | 0.0047181 | 1545.27 | 0.00254888 | 606257 | 167.549 | 25.012 | 24919.8 | 19418.5 | 764.027 | 0.00828742 | 92191.2 | 140.64 | 25 | 6879.9 |  | 1806.54 | 19.1858 | 94.16 | 158.597 | 22.007 | 1448.15 | 1.53488
[68 empty] | 1904.18 | 38.4869 | 49.476 | 138.609 | 25.002 | 1796.38 | 5841.95 | 49476 | 2524.44 | 3.85088 | 655.549 | 138.609 | 24.997 | 2344.48 | 655549 | 1581.79 | 11.5472 | 136.985 | 138.609 | 24.994 | 1847.94 | 136985 | 1819.62 | 38.4936 | 47.2706 | 138.609 | 24.997 | 2013.66 | 22866 | 1.92474 | 3308.62 | 0.107561 | 30760.5 | 138.609 | 24.994 | 13775.7 | 41577.3 | 0.00537794 | 1554.61 | 0.00249952 | 621962 | 168.646 | 24.994 | 24913.5 | 19535.8 | 769.367 | 0.00916743 | 83924 | 141.623 | 25.015 | 5863.09 |  | 1816.49 | 20.2808 | 89.5672 | 159.646 | 22 | 1397.55 | 1.62247
[68 empty] | 1478.33 | 38.7414 | 38.159 | 139.592 | 25.005 | 1416.31 | 4535.47 | 38159 | 2517.93 | 3.87775 | 649.327 | 139.592 | 25.008 | 2369.7 | 649327 | 1606.63 | 11.6322 | 138.119 | 139.592 | 24.991 | 1797.91 | 138119 | 1824.03 | 38.7859 | 47.0282 | 139.592 | 25 | 1726.61 | 22921.4 | 1.93935 | 3329.26 | 0.122748 | 27122.7 | 139.592 | 24.999 | 13557.8 | 41836.7 | 0.0061373 | 1563.34 | 0.0025397 | 615563 | 169.673 | 25.004 | 24852.2 | 19645.6 | 774.708 | 0.00735404 | 105344 | 142.606 | 25 | 6965.26 |  | 1825.82 | 22.1715 | 82.3497 | 160.629 | 22.002 | 1405.54 | 1.77373
[68 empty] | 1908.24 | 39.1422 | 48.7514 | 140.64 | 24.993 | 1071.08 | 5854.4 | 48751.4 | 2522.88 | 3.90605 | 645.89 | 140.64 | 24.981 | 2382.3 | 645890 | 1646.13 | 11.7199 | 140.456 | 140.64 | 24.993 | 1959.69 | 140456 | 1781.04 | 39.0643 | 45.5925 | 140.64 | 25.003 | 1781.32 | 22381.2 | 1.95323 | 3351.28 | 0.145446 | 23041.4 | 140.64 | 25.001 | 13326 | 42113.4 | 0.0072722 | 1570.59 | 0.00249096 | 630517 | 170.525 | 25.006 | 24790.5 | 19736.7 | 780.404 | 0.00798577 | 97724.4 | 143.655 | 24.998 | 7280.06 |  | 1835.17 | 20.9186 | 87.7291 | 161.612 | 22.003 | 1355.67 | 1.67352
[68 empty] | 1474.72 | 39.2433 | 37.5789 | 141.623 | 24.989 | 2034.32 | 4524.38 | 37578.9 | 2538.02 | 3.93328 | 645.267 | 141.623 | 25.007 | 2453.95 | 645267 | 1635.48 | 11.8029 | 138.566 | 141.623 | 25.002 | 1865.33 | 138566 | 1757.17 | 39.3453 | 44.6603 | 141.623 | 24.993 | 1935.35 | 22081.3 | 1.9673 | 3371.92 | 0.173084 | 19481.4 | 141.623 | 25.014 | 13076.3 | 42372.8 | 0.00865408 | 1579.52 | 0.0025171 | 627515 | 171.573 | 24.99 | 24766.6 | 19848.8 | 785.745 | 0.00782161 | 100458 | 144.638 | 25.002 | 7649.36 |  | 1845.13 | 21.0996 | 87.4483 | 162.66 | 22.002 | 1350.98 | 1.68801
[68 empty] | 1777.89 | 39.7057 | 44.7766 | 142.606 | 24.997 | 763.576 | 5454.49 | 44776.6 | 2546.92 | 3.96117 | 642.972 | 142.606 | 24.995 | 2479.43 | 642972 | 1607.73 | 11.8879 | 135.241 | 142.606 | 25.028 | 1825.96 | 135241 | 1727.41 | 39.6078 | 43.6127 | 142.606 | 25.012 | 2008.12 | 21707.2 | 1.98043 | 3392.57 | 0.207452 | 16353.5 | 142.606 | 25 | 12794.1 | 42632.3 | 0.0103726 | 1588.68 | 0.00247915 | 640817 | 172.65 | 24.997 | 24769.5 | 19964 | 791.085 | 0.00951912 | 83104.9 | 145.621 | 25.001 | 7103.93 |  | 1854.46 | 22.5272 | 82.3208 | 163.643 | 21.996 | 1521.47 | 1.80222
[68 empty] | 1499.61 | 39.8128 | 37.6666 | 143.655 | 24.993 | 1899.96 | 4600.75 | 37666.6 | 2553.89 | 3.98971 | 640.12 | 143.655 | 24.999 | 2492.36 | 640120 | 1543.62 | 11.9725 | 128.93 | 143.655 | 25.011 | 1815.85 | 128930 | 1689.03 | 39.9016 | 42.3298 | 143.655 | 25.018 | 1936.21 | 21224.9 | 1.99511 | 3414.59 | 0.255744 | 13351.6 | 143.655 | 25.006 | 12461.2 | 42909 | 0.0127869 | 1597.92 | 0.00252941 | 631738 | 173.736 | 24.991 | 24718.6 | 20080.1 | 796.781 | 0.00825764 | 96490.2 | 146.67 | 24.995 | 8134.37 |  | 1863.8 | 21.42 | 87.0124 | 164.626 | 21.995 | 1575.22 | 1.71359
[68 empty] | 1593.39 | 40.2984 | 39.5397 | 144.638 | 24.998 | 416.914 | 4888.45 | 39539.7 | 2560.24 | 4.01754 | 637.265 | 144.638 | 24.999 | 2502.86 | 637265 | 1524.99 | 12.0517 | 126.538 | 144.638 | 24.992 | 1834.7 | 126538 | 1711.95 | 40.1719 | 42.6156 | 144.638 | 24.989 | 2014.98 | 21513 | 2.00865 | 3435.23 | 0.323655 | 10613.9 | 144.638 | 25.003 | 12136.3 | 43168.4 | 0.0161824 | 1605.96 | 0.00246898 | 650452 | 174.68 | 24.996 | 24757.4 | 20181 | 802.122 | 0.0144872 | 55367.8 | 147.653 | 25.002 | 8487.51 |  | 1873.15 | 20.4707 | 91.5038 | 165.609 | 22.004 | 1430.54 | 1.63766
[68 empty] | 1512.73 | 40.3482 | 37.4919 | 145.621 | 24.999 | 1852 | 4641 | 37491.9 | 2561.96 | 4.04539 | 633.302 | 145.621 | 25 | 2554.62 | 633302 | 1511.57 | 12.135 | 124.563 | 145.621 | 24.992 | 1778.49 | 124563 | 1689.28 | 40.4489 | 41.7633 | 145.621 | 25.009 | 1780.83 | 21228.1 | 2.02249 | 3455.87 | 0.421649 | 8196.09 | 145.621 | 24.995 | 11685.5 | 43427.8 | 0.0210823 | 1613.35 | 0.0025383 | 635605 | 175.549 | 24.991 | 24723.6 | 20274 | 807.462 | 0.0128735 | 62722.9 | 148.636 | 25 | 6980.17 |  | 1882.47 | 22.5289 | 83.5581 | 166.593 | 22.009 | 1387.26 | 1.80237
[68 empty] | 1419.34 | 40.8081 | 34.7809 | 146.67 | 25.012 | 683.297 | 4354.49 | 34780.9 | 2555.22 | 4.07478 | 627.08 | 146.67 | 25.008 | 2494.19 | 627080 | 1494.17 | 12.2229 | 122.244 | 146.67 | 25.003 | 1772.52 | 122244 | 1651.22 | 40.7442 | 40.5265 | 146.67 | 25 | 1753.57 | 20749.8 | 2.03728 | 3477.89 | 0.560336 | 6206.79 | 146.67 | 24.995 | 11156 | 43704.5 | 0.0280166 | 1622.28 | 0.00250426 | 647807 | 176.598 | 24.986 | 24652.2 | 20386.2 | 812.802 | 0.0125346 | 64844.4 | 149.619 | 24.988 | 5924.83 |  | 1892.42 | 24.0056 | 78.8326 | 167.641 | 22.002 | 1715.54 | 1.92049
[68 empty] | 1699.11 | 40.9472 | 41.4952 | 147.653 | 25.01 | 1828.56 | 5212.82 | 41495.2 | 2548.47 | 4.10255 | 621.19 | 147.653 | 25.004 | 2464.57 | 621190 | 1464.74 | 12.3055 | 119.031 | 147.653 | 24.996 | 1631.83 | 119031 | 1648.67 | 41.0078 | 40.2038 | 147.653 | 24.996 | 1802.25 | 20717.8 | 2.05047 | 3498.54 | 0.755933 | 4628.1 | 147.653 | 24.999 | 10508.5 | 43963.9 | 0.0377959 | 1631.39 | 0.002484 | 656758 | 177.668 | 25.002 | 24644.9 | 20500.6 | 818.143 | 0.0113419 | 72134.7 | 150.602 | 25.007 | 6651.22 |  | 1901.77 | 23.3967 | 81.2837 | 168.624 | 22.003 | 1311.78 | 1.87176
[68 empty] | 1430.78 | 41.2852 | 34.6559 | 148.636 | 25.006 | 1224.37 | 4389.57 | 34655.9 | 2537.78 | 4.12974 | 614.514 | 148.636 | 24.998 | 2458.11 | 614514 | 1438.01 | 12.3866 | 116.094 | 148.636 | 24.99 | 1672.86 | 116094 | 1636.72 | 41.2932 | 39.6365 | 148.636 | 24.995 | 1858.22 | 20567.6 | 2.06472 | 3519.18 | 1.1003 | 3198.38 | 148.636 | 25.007 | 9719.83 | 44223.3 | 0.0550142 | 1639.36 | 0.00248251 | 660362 | 178.604 | 25.004 | 24626.7 | 20600.8 | 823.839 | 0.0108854 | 75682.9 | 151.65 | 25.011 | 6765.95 |  | 1911.09 | 25.1568 | 75.9671 | 169.607 | 22 | 1261.58 | 2.01262
[68 empty] | 1754.92 | 41.6053 | 42.1801 | 149.619 | 24.993 | 1219.92 | 5384.01 | 42180.1 | 2519.28 | 4.15658 | 606.095 | 149.619 | 24.994 | 2401.1 | 606095 | 1432.22 | 12.4682 | 114.87 | 149.619 | 24.988 | 1644.19 | 114870 | 1572.91 | 41.5497 | 37.8561 | 149.619 | 24.99 | 1756.7 | 19765.8 | 2.07753 | 3539.82 | 1.63983 | 2158.65 | 149.619 | 24.989 | 8833.96 | 44482.7 | 0.0819896 | 1647.84 | 0.00257553 | 639807 | 179.601 | 25.003 | 24521.5 | 20707.4 | 829.179 | 0.0134488 | 61654.4 | 152.633 | 24.99 | 6662.03 |  | 1921.06 | 23.8555 | 80.5293 | 170.656 | 21.997 | 1538.52 | 1.90847
[68 empty] | 1514.36 | 41.7812 | 36.2451 | 150.602 | 25.009 | 1818.73 | 4646.01 | 36245.1 | 2511.22 | 4.18474 | 600.089 | 150.602 | 25.016 | 2353.6 | 600089 | 1424.77 | 12.5475 | 113.55 | 150.602 | 25.021 | 1658.1 | 113550 | 1605.54 | 41.8275 | 38.3848 | 150.602 | 24.99 | 1777.69 | 20175.8 | 2.09143 | 3560.46 | 2.4821 | 1434.46 | 150.602 | 25.008 | 7776.56 | 44742.1 | 0.124105 | 1656.41 | 0.00252048 | 657178 | 180.608 | 24.997 | 24530 | 20815 | 834.52 | 0.0115542 | 72226.8 | 153.616 | 24.991 | 6599.27 |  | 1930.43 | 20.3965 | 94.6452 | 171.639 | 22.004 | 1499.87 | 1.63176
[68 empty] | 1532.14 | 42.1866 | 36.3181 | 151.65 | 25.009 | 1003.6 | 4700.54 | 36318.1 | 2492.79 | 4.2142 | 591.521 | 151.65 | 25.011 | 2322.85 | 591521 | 1463.18 | 12.6351 | 115.803 | 151.65 | 25.017 | 1784.52 | 115803 | 1625.77 | 42.1262 | 38.593 | 151.65 | 24.989 | 1690.67 | 20430.1 | 2.10637 | 3582.48 | 3.84787 | 931.031 | 151.65 | 25.011 | 6630.37 | 45018.8 | 0.192392 | 1665.41 | 0.00248834 | 669285 | 181.666 | 25.034 | 24481.3 | 20928.2 | 840.216 | 0.0126699 | 66316 | 154.665 | 24.989 | 6634.3 |  | 1939.75 | 22.4924 | 86.2402 | 172.622 | 22.009 | 914.102 | 1.79944
[68 empty] | 1525.43 | 42.3352 | 36.0322 | 152.633 | 25.01 | 1883.15 | 4679.96 | 36032.2 | 2474.2 | 4.24094 | 583.408 | 152.633 | 24.995 | 2291.86 | 583408 | 1490.89 | 12.7191 | 117.216 | 152.633 | 24.993 | 1899.85 | 117216 | 1586.83 | 42.3946 | 37.4301 | 152.633 | 24.983 | 1564.04 | 19940.7 | 2.11983 | 3603.12 | 5.76382 | 625.128 | 152.633 | 24.993 | 5495.38 | 45278.2 | 0.288187 | 1673.55 | 0.00254326 | 658035 | 182.623 | 25.017 | 24422.8 | 21030.5 | 845.556 | 0.0153865 | 54954.4 | 155.648 | 24.994 | 5754.26 |  | 1949.69 | 26.5113 | 73.5417 | 173.67 | 22.001 | 1132.64 | 2.12097
[68 empty] | 1386.64 | 42.714 | 32.4634 | 153.616 | 25 | 1012 | 4254.15 | 32463.4 | 2457.53 | 4.26812 | 575.789 | 153.616 | 24.996 | 2306.59 | 575789 | 1493.8 | 12.8008 | 116.695 | 153.616 | 25.004 | 1915.81 | 116695 | 1639.42 | 42.6643 | 38.4259 | 153.616 | 24.99 | 1410.02 | 20601.5 | 2.13325 | 3623.76 | 8.68847 | 417.078 | 153.616 | 25.006 | 4756.88 | 45537.6 | 0.434429 | 1682.7 | 0.00257172 | 654309 | 183.697 | 24.995 | 24417 | 21145.4 | 850.897 | 0.0112654 | 75531.9 | 156.631 | 25.011 | 5517.35 |  | 1959.04 | 24.8393 | 78.8685 | 174.653 | 21.978 | 1642.83 | 1.98722
[68 empty] | 1470.28 | 42.9428 | 34.2381 | 154.665 | 25.002 | 1462.46 | 4510.77 | 34238.1 | 2444.56 | 4.29734 | 568.854 | 154.665 | 24.983 | 2336.66 | 568854 | 1555.39 | 12.8858 | 120.706 | 154.665 | 24.998 | 1936.65 | 120706 | 1631.91 | 42.9656 | 37.9817 | 154.665 | 24.998 | 1555.42 | 20507.2 | 2.14833 | 3645.78 | 15.3847 | 236.973 | 154.665 | 25.005 | 4001.85 | 45814.2 | 0.769226 | 1690.32 | 0.00254914 | 663096 | 184.593 | 24.986 | 24411.3 | 21241.2 | 856.237 | 0.0108271 | 79082.6 | 157.614 | 25.01 | 6838.58 |  | 1968.37 | 25.7368 | 76.4807 | 175.637 | 21.995 | 895.493 | 2.05898
[68 empty] | 1267.34 | 43.2303 | 29.316 | 155.648 | 24.995 | 1210.59 | 3888.15 | 29316 | 2431.96 | 4.32394 | 562.441 | 155.648 | 24.99 | 2360.98 | 562441 | 1578.49 | 12.9738 | 121.668 | 155.648 | 25.004 | 1714.1 | 121668 | 1617.23 | 43.2326 | 37.4076 | 155.648 | 24.999 | 1535.55 | 20322.7 | 2.1617 | 3666.4 | 32.1746 | 113.953 | 155.648 | 25.003 | 4198.45 | 46073.4 | 1.60871 | 1699.65 | 0.00260032 | 653633 | 185.69 | 25.003 | 24343.6 | 21358.5 | 861.578 | 0.0125376 | 68719.7 | 158.597 | 25 | 7478.34 |  | 1977.65 | 33.5659 | 58.9184 | 176.62 | 21.991 | 797.875 | 2.68532
[68 empty] | 1405.03 | 43.5288 | 32.2781 | 156.631 | 24.998 | 1107.18 | 4310.57 | 32278.1 | 2427.53 | 4.3511 | 557.912 | 156.631 | 24.988 | 2467.86 | 557912 | 1555.94 | 13.0536 | 119.196 | 156.631 | 24.996 | 1676.05 | 119196 | 1623.6 | 43.5054 | 37.3195 | 156.631 | 24.994 | 1516.78 | 20402.8 | 2.17528 | 3686.98 | 87.7613 | 42.0115 | 156.631 | 24.996 | 4358.92 | 46332 | 4.38798 | 1708.04 | 0.00253603 | 673509 | 186.675 | 24.987 | 24380.7 | 21463.8 | 867.274 | 0.0155445 | 55792.9 | 159.646 | 24.99 | 6099.75 |  | 1986.96 | 37.4976 | 52.9891 | 177.603 | 22.004 | 954.985 | 2.99988
[68 empty] | 1248.65 | 43.7377 | 28.5486 | 157.614 | 24.989 | 1454.47 | 3830.82 | 28548.6 | 2426.65 | 4.37856 | 554.212 | 157.614 | 24.996 | 2506.15 | 554212 | 1517.96 | 13.1394 | 115.528 | 157.614 | 24.979 | 1782.84 | 115528 | 1611.8 | 43.7816 | 36.8146 | 157.614 | 25.008 | 1560.56 | 20254.5 | 2.18912 | 3707.37 | 320.034 | 11.5843 | 157.614 | 25.011 | 4433.12 | 46588.2 | 16.0015 | 1715.61 | 0.00260052 | 659717 | 187.564 | 24.988 | 24378.4 | 21558.9 | 872.614 | 0.00994298 | 87761.9 | 160.629 | 24.995 | 6754.41 |  | 1996.81 | 53.959 | 37.0061 | 178.651 | 21.998 | 1148.19 | 4.31679
[68 empty] | 1321.9 | 44.0894 | 29.9823 | 158.597 | 24.987 | 1124.13 | 4055.55 | 29982.3 | 2428.18 | 4.40532 | 551.192 | 158.597 | 24.993 | 2595.24 | 551192 | 1443.54 | 13.2195 | 109.197 | 158.597 | 24.996 | 1803.06 | 109197 | 1567.95 | 44.0547 | 35.591 | 158.597 | 25.038 | 1613.88 | 19703.5 | 2.20275 | 3727.68 | 617.982 | 6.03203 | 158.597 | 25.004 | 4408.3 | 46843.5 | 30.8987 | 1724.9 | 0.00264672 | 651713 | 188.656 | 24.991 | 24327.9 | 21675.8 | 877.955 | 0.0117601 | 74655.4 | 161.612 | 24.994 | 7122.42 |  | 2006.18 | 49.805 | 40.2806 | 179.634 | 22 | 1413.2 | 3.98447
[68 empty] | 1285.85 | 44.3221 | 29.0116 | 159.646 | 24.998 | 1332.53 | 3944.95 | 29011.6 | 2434.92 | 4.43417 | 549.127 | 159.646 | 25.004 | 2711.65 | 549127 | 1389.28 | 13.3023 | 104.439 | 159.646 | 24.991 | 1699.84 | 104439 | 1575.29 | 44.3455 | 35.5231 | 159.646 | 24.993 | 1429.29 | 19795.7 | 2.21733 | 3749.06 | 1203.25 | 3.11578 | 159.646 | 24.995 | 3358.11 | 47112 | 60.1637 | 1733.83 | 0.00262182 | 661305 | 189.705 | 24.994 | 24306.2 | 21787.9 | 883.651 | 0.00916066 | 96461.4 | 162.66 | 25.004 | 6842.73 |  | 2015.45 | 59.9745 | 33.6051 | 180.617 | 22.007 | 1397.92 | 4.79802
[68 empty] | 1199.63 | 44.6268 | 26.8814 | 160.629 | 24.993 | 1185.54 | 3680.42 | 26881.4 | 2438.83 | 4.46218 | 546.556 | 160.629 | 25.017 | 2865 | 546556 | 1370.74 | 13.3843 | 102.415 | 160.629 | 25.004 | 1694.63 | 102415 | 1578.54 | 44.6134 | 35.3826 | 160.629 | 25.022 | 1185.37 | 19836.5 | 2.23073 | 3767.7 | 3012.98 | 1.25049 | 160.629 | 24.995 | 2260.97 | 47346.3 | 150.653 | 1741.82 | 0.00268365 | 649048 | 190.644 | 25.005 | 24240.1 | 21888.4 | 888.991 | 0.00988733 | 89912.2 | 163.643 | 25.032 | 7664.96 |  | 2025.43 | 56.5367 | 35.8251 | 181.666 | 22.001 | 1649.54 | 4.52301
[68 empty] | 1165.81 | 44.9051 | 25.9616 | 161.612 | 25.014 | 1070.24 | 3576.65 | 25961.6 | 2441.64 | 4.48884 | 543.935 | 161.612 | 25.005 | 2928.86 | 543935 | 1378.69 | 13.4649 | 102.391 | 161.612 | 24.999 | 1741.29 | 102391 | 1522.73 | 44.897 | 33.9161 | 161.612 | 25.01 | 1072.62 | 19135.2 | 2.24495 | [8 empty] | 1750.27 | 0.00268729 | 651312 | 191.637 | 25.008 | 24206.2 | 21994.5 | 894.332 | 0.0132017 | 67743.6 | 164.626 | 25.008 | 6961.96 |  | 2034.7 | 67.2241 | 30.2673 | 182.649 | 22.003 | 1243.14 | 5.37796
[68 empty] | 1057.07 | 45.1749 | 23.3995 | 162.66 | 25.008 | 1065.77 | 3243.06 | 23399.5 | 2450.18 | 4.51751 | 542.374 | 162.66 | 24.992 | 2992.47 | 542374 | 1401.62 | 13.5551 | 103.402 | 162.66 | 25.008 | 1598.63 | 103402 | 1551.04 | 45.1549 | 34.3493 | 162.66 | 24.988 | 1273.3 | 19490.9 | 2.25781 | [8 empty] | 1759.22 | 0.00269217 | 653459 | 192.689 | 25.003 | 24156.6 | 22107 | 899.672 | 0.0142061 | 63330.1 | 165.609 | 24.996 | 7276.3 |  | 2044.06 | 63.7665 | 32.0554 | 183.632 | 21.999 | 1257.81 | 5.1014
[68 empty] | 1010.3 | 45.4644 | 22.2217 | 163.643 | 25.009 | 936.783 | 3099.55 | 22221.7 | 2460.87 | 4.54554 | 541.382 | 163.643 | 24.989 | 2991.29 | 541382 | 1393.85 | 13.6385 | 102.199 | 163.643 | 25.003 | 1634.73 | 102199 | 1642.44 | 45.4609 | 36.1286 | 163.643 | 24.999 | 1535.98 | 20639.5 | 2.27308 | [8 empty] | 1766.92 | 0.002696 | 655384 | 193.593 | 24.991 | 24152.1 | 22203.7 | 905.012 | 0.0158541 | 57083.9 | 166.593 | 25.005 | 7480.31 |  | 2053.27 | 81.5563 | 25.1761 | 184.615 | 22.001 | 1258.11 | 6.52474
[68 empty] | 962.995 | 45.7168 | 21.0643 | 164.626 | 25.008 | 937.827 | 2954.43 | 21064.3 | 2465.65 | 4.57313 | 539.16 | 164.626 | 25.015 | 2892.63 | 539160 | 1378.5 | 13.7184 | 100.486 | 164.626 | 25.006 | 1767.93 | 100486 | 1670.52 | 45.7255 | 36.5336 | 164.626 | 24.993 | 1583.04 | 20992.3 | 2.28634 | [8 empty] | 1775.47 | 0.00269325 | 659229 | 194.598 | 25.01 | 24079.7 | 22311.2 | 910.709 | 0.0175444 | 51908.8 | 167.641 | 25.003 | 6899.39 |  | 2062.47 | 101.817 | 20.2567 | 185.598 | 21.995 | 1272.19 | 8.14535
[68 empty] | 943.73 | 46.0077 | 20.5124 | 165.609 | 25.006 | 885.322 | 2895.33 | 20512.4 | 2461.78 | 4.60063 | 535.095 | 165.609 | 25.025 | 2790.47 | 535095 | 1379.71 | 13.8017 | 99.9669 | 165.609 | 25.004 | 1749.92 | 99966.9 | 1660.02 | 46.0141 | 36.0762 | 165.609 | 24.987 | 1065.94 | 20860.4 | 2.30074 | [8 empty] | 1784.39 | 0.00275076 | 648692 | 195.647 | 25.005 | 24059.8 | 22423.3 | 916.049 | 0.0158282 | 57874.7 | 168.624 | 24.99 | 6783.54 |  | 2072.27 | 125.022 | 16.5752 | 186.647 | 21.998 | 1262.68 | 10.0022
[68 empty] | 932.004 | 46.2733 | 20.1413 | 166.593 | 24.992 | 830.944 | 2859.35 | 20141.3 | 2458.95 | 4.62781 | 531.342 | 166.593 | 25 | 2663.12 | 531342 | 1361.41 | 13.8821 | 98.0698 | 166.593 | 25.004 | 1663.19 | 98069.8 | 1625.07 | 46.2687 | 35.1223 | 166.593 | 24.987 | 642.777 | 20421.2 | 2.31347 | [8 empty] | 1792.57 | 0.00274909 | 652062 | 196.608 | 25 | 24041.3 | 22526.1 | 921.389 | 0.0183389 | 50242.4 | 169.607 | 25.005 | 7397.93 |  | 2081.62 | 124.345 | 16.7406 | 187.63 | 22.001 | 1665.96 | 9.9479
[68 empty] | 930.132 | 46.5768 | 19.9699 | 167.641 | 25.003 | 894.601 | 2853.61 | 19969.9 | 2455.4 | 4.65731 | 527.215 | 167.641 | 25 | 2684.08 | 527215 | 1387.42 | 13.9667 | 99.3379 | 167.641 | 25.007 | 1884.43 | 99337.9 | 1625.9 | 46.5636 | 34.9177 | 167.641 | 24.992 | 836.08 | 20431.6 | 2.32822 | [8 empty] | 1801.5 | 0.0027599 | 652741 | 197.657 | 25.005 | 24045.7 | 22638.3 | 927.086 | 0.015191 | 61028.4 | 170.656 | 25.014 | 6907.67 |  | 2090.74 | 154.579 | 13.5254 | 188.613 | 22.004 | 1621.28 | 12.3668
[68 empty] | 873.406 | 46.8194 | 18.6548 | 168.624 | 25.002 | 980.254 | 2679.57 | 18654.8 | 2445.37 | 4.68442 | 522.021 | 168.624 | 24.988 | 2672.03 | 522021 | 1390.63 | 14.0562 | 98.9337 | 168.624 | 25 | 1876.27 | 98933.7 | 1626.37 | 46.8417 | 34.7206 | 168.624 | 25 | 1252.53 | 20437.6 | 2.34212 | [8 empty] | 1809.64 | 0.00277671 | 651721 | 198.613 | 25.006 | 24007.7 | 22740.6 | 932.426 | 0.0140892 | 66180.1 | 171.639 | 25.018 | 6591.86 |  | 2099.03 | 394.385 | 5.32229 | 189.661 | 22.003 | 1985.75 | 31.5513
[68 empty] | 815.315 | 47.1285 | 17.2998 | 169.607 | 24.988 | 950.216 | 2501.36 | 17299.8 | 2437.52 | 4.71202 | 517.299 | 169.607 | 24.999 | 2680.97 | 517299 | 1328.77 | 14.1381 | 93.9852 | 169.607 | 25 | 1728.54 | 93985.2 | 1578.38 | 47.11 | 33.5042 | 169.607 | 24.997 | 1406.07 | 19834.5 | 2.35558 | [8 empty] | 1818.23 | 0.00281207 | 646581 | 199.623 | 24.997 | 23987.1 | 22848.5 | 937.767 | 0.0170409 | 55030.2 | 172.622 | 24.997 | 6616.72 |  | 2103.35 | 1115.44 | 1.88567 | 190.644 | 22.004 | 1924.84 | 89.2382
[68 empty] | 810.966 | 47.3994 | 17.1092 | 170.656 | 24.995 | 962.813 | 2488.01 | 17109.2 | 2432 | 4.74088 | 512.985 | 170.656 | 24.984 | 2638.17 | 512985 | 1267.57 | 14.2233 | 89.1191 | 170.656 | 25.01 | 1661.21 | 89119.1 | 1556.38 | 47.407 | 32.8302 | 170.656 | 25.004 | 1198.61 | 19558.1 | 2.3704 | [8 empty] | 1826.91 | 0.00274261 | 666122 | 200.643 | 24.998 | 23964.1 | 22957.7 | 943.463 | 0.0176568 | 53433.3 | 173.67 | 24.996 | 6363.31
[68 empty] | 736.534 | 47.6787 | 15.4479 | 171.639 | 24.993 | 938.956 | 2259.66 | 15447.9 | 2426.95 | 4.76797 | 509.01 | 171.639 | 24.987 | 2654.23 | 509010 | 1213.12 | 14.3039 | 84.8103 | 171.639 | 25.001 | 1567.85 | 84810.3 | 1487.22 | 47.6871 | 31.187 | 171.639 | 25.001 | 1240.87 | 18688.9 | 2.38442 | [8 empty] | 1835.74 | 0.00283353 | 647864 | 201.681 | 25.006 | 23939.7 | 23068.6 | 948.803 | 0.0195028 | 48649.6 | 174.653 | 25.004 | 7141.04
[68 empty] | 727.772 | 47.942 | 15.1803 | 172.622 | 24.984 | 891.996 | 2232.78 | 15180.3 | 2423.3 | 4.79523 | 505.355 | 172.622 | 25.003 | 2686.9 | 505355 | 1203.46 | 14.3826 | 83.6751 | 172.622 | 24.997 | 1463.89 | 83675.1 | 1449.62 | 47.9431 | 30.2363 | 172.622 | 25.001 | 1455.26 | 18216.5 | 2.39725 | [8 empty] | 1843.89 | 0.00283445 | 650528 | 202.637 | 25.005 | 23884.8 | 23170.9 | 954.144 | 0.0231342 | 41243.9 | 175.637 | 24.975 | 7173.4
[68 empty] | 773.843 | 48.2152 | 16.0498 | 173.67 | 24.989 | 875.01 | 2374.12 | 16049.8 | 2422.86 | 4.82493 | 502.156 | 173.67 | 24.991 | 2679.13 | 502156 | 1214.83 | 14.4724 | 83.9412 | 173.67 | 24.995 | 1451.64 | 83941.2 | 1440.69 | 48.2307 | 29.8708 | 173.67 | 25.008 | 1329.17 | 18104.2 | 2.4116 | [8 empty] | 1852.07 | 0.00282944 | 654570 | 203.599 | 25 | 23863.9 | 23273.7 | 959.484 | 0.0245815 | 39032.8 | 176.62 | 25.003 | 6221.09
[68 empty] | 774.662 | 48.5459 | 15.9573 | 174.653 | 24.995 | 815.855 | 2376.63 | 15957.3 | 2415.56 | 4.85168 | 497.881 | 174.653 | 24.998 | 2630.38 | 497881 | 1225.89 | 14.55 | 84.2537 | 174.653 | 24.99 | 1485.76 | 84253.7 | 1429.82 | 48.5312 | 29.4619 | 174.653 | 25.004 | 1252.69 | 17967.7 | 2.42659 | [8 empty] | 1860.62 | 0.00279919 | 664700 | 204.603 | 24.994 | 23833.5 | 23381.2 | 964.824 | 0.019091 | 50538.1 | 177.603 | 25.003 | 6807.89
[68 empty] | 729.461 | 48.7931 | 14.9501 | 175.637 | 25.012 | 744.095 | 2237.96 | 14950.1 | 2405.81 | 4.88006 | 492.987 | 175.637 | 25.001 | 2624.09 | 492987 | 1282.98 | 14.6325 | 87.6803 | 175.637 | 25.001 | 1590.21 | 87680.3 | 1431.83 | 48.7509 | 29.3704 | 175.637 | 25.008 | 1372.99 | 17992.9 | 2.43759 | [8 empty] | 1869.78 | 0.00280965 | 665486 | 205.68 | 24.991 | 23801.7 | 23496.4 | 970.521 | 0.0341514 | 28418.2 | 178.651 | 24.997 | 6506.51
[68 empty] | 712.459 | 49.0428 | 14.5273 | 176.62 | 25.021 | 677.715 | 2185.8 | 14527.3 | 2389.91 | 4.90676 | 487.064 | 176.62 | 24.989 | 2563.92 | 487064 | 1351.93 | 14.7149 | 91.8745 | 176.62 | 25 | 1687.58 | 91874.5 | 1664.7 | 49.0315 | 33.9518 | 176.62 | 24.998 | 1514.35 | 20919.3 | 2.45167 | [8 empty] | 1877.91 | 0.00288651 | 650581 | 206.635 | 24.998 | 23750.6 | 23598.5 | 975.861 | 0.0465932 | 20944.3 | 179.634 | 24.992 | 6285.47
[68 empty] | 829.843 | 49.302 | 16.8318 | 177.603 | 25.003 | 649.466 | 2545.93 | 16831.8 | 2383.24 | 4.9347 | 482.956 | 177.603 | 24.993 | 2635.33 | 482956 | 1393.85 | 14.8015 | 94.1691 | 177.603 | 25 | 1663.34 | 94169.1 | 1768.73 | 49.3438 | 35.8449 | 177.603 | 25.009 | 1264.94 | 22226.5 | 2.46723 | [8 empty] | 1886.16 | 0.00284838 | 662186 | 207.605 | 24.995 | 23720.6 | 23702.2 | 981.201 | 0.0447994 | 21902.1 | 180.617 | 24.994 | 6732.06
[68 empty] | 849.152 | 49.6513 | 17.1023 | 178.651 | 24.999 | 775.438 | 2605.16 | 17102.3 | 2366.91 | 4.96305 | 476.907 | 178.651 | 24.984 | 2560.36 | 476907 | 1407.53 | 14.8886 | 94.5378 | 178.651 | 24.995 | 1778.21 | 94537.8 | 1848.69 | 49.6246 | 37.2534 | 178.651 | 24.999 | 1636.99 | 23231.3 | 2.48127 | [8 empty] | 1895.6 | 0.00286801 | 660945 | 208.713 | 24.993 | 23744.3 | 23820.8 | 986.898 | 0.041377 | 23851.4 | 181.666 | 25.002 | 6848.23
[68 empty] | 828.273 | 49.8935 | 16.6008 | 179.634 | 25.012 | 841.514 | 2541.11 | 16600.8 | 2366.82 | 4.99078 | 474.24 | 179.634 | 24.996 | 2720.26 | 474240 | 1403.52 | 14.971 | 93.7492 | 179.634 | 25.027 | 1744.56 | 93749.2 | 1775.57 | 49.9115 | 35.5743 | 179.634 | 25.01 | 1716.04 | 22312.4 | 2.49567 | [8 empty] | 1903.56 | 0.0028957 | 657376 | 209.65 | 25.002 | 23705.9 | 23920.9 | 992.238 | 0.0433918 | 22867 | 182.649 | 24.996 | 4303.81
[68 empty] | 747.943 | 50.1952 | 14.9007 | 180.617 | 25.012 | 674.651 | 2294.66 | 14900.7 | 2353.77 | 5.0174 | 469.121 | 180.617 | 24.984 | 2644.56 | 469121 | 1398.39 | 15.0533 | 92.8963 | 180.617 | 24.995 | 1898.76 | 92896.3 | 1781.85 | 50.1559 | 35.5263 | 180.617 | 25.011 | 1829.11 | 22391.4 | 2.50788 | [8 empty] | 1911.93 | 0.00291393 | 656134 | 210.633 | 24.996 | 23687.3 | 24026 | 997.578 | 0.0219869 | 45371.4 | 183.632 | 25.002 | 4615.57
[68 empty] | 631.898 | 50.4809 | 12.5176 | 181.666 | 24.992 | 698.203 | 1938.64 | 12517.6 | 2349.31 | 5.04668 | 465.515 | 181.666 | 24.986 | 2620.74 | 465515 | 1332.17 | 15.1443 | 87.9654 | 181.666 | 24.991 | 1704.81 | 87965.4 | 1779.13 | 50.4852 | 35.2405 | 181.666 | 25.001 | 1611.75 | 22357.2 | 2.52435 | [8 empty] | 1920.52 | 0.00294036 | 653157 | 211.642 | 24.999 | 23658.8 | 24133.9 | 1002.92 | 0.0192319 | 52148.8 | 184.615 | 24.989 | 5597.24
[68 empty] | 541.941 | 50.7235 | 10.6842 | 182.649 | 24.986 | 696.289 | 1662.65 | 10684.2 | 2341.89 | 5.07424 | 461.525 | 182.649 | 24.99 | 2614.95 | 461525 | 1288.25 | 15.2162 | 84.6629 | 182.649 | 25.008 | 1810.35 | 84662.9 | 1690.1 | 50.7185 | 33.3231 | 182.649 | 24.998 | 1708.09 | 21238.4 | 2.536 | [8 empty] | 1928.66 | 0.00294801 | 654225 | 212.599 | 25.005 | 23644.1 | 24236.3 | 1008.26 | 0.0309795 | 32546 | 185.598 | 25 | 5147.02
[68 empty] | 573.27 | 50.9699 | 11.2472 | 183.632 | 25.005 | 688.497 | 1758.77 | 11247.2 | 2335.31 | 5.10106 | 457.809 | 183.632 | 25.012 | 2601.59 | 457809 | 1309.84 | 15.3002 | 85.6094 | 183.632 | 25.005 | 1956.91 | 85609.4 | 1690.58 | 51.009 | 33.1428 | 183.632 | 24.999 | 1625.44 | 21244.4 | 2.55055 | [8 empty] | 1936.84 | 0.0029244 | 662304 | 213.56 | 25 | 23618.4 | 24339.1 | 1013.96 | 0.0294604 | 34417.6 | 186.647 | 24.998 | 4868.41
[68 empty] | 630.478 | 51.2811 | 12.2945 | 184.615 | 25.015 | 820.656 | 1934.28 | 12294.5 | 2333.88 | 5.12899 | 455.037 | 184.615 | 25 | 2555.08 | 455037 | 1326.53 | 15.3836 | 86.2305 | 184.615 | 25.001 | 2065.89 | 86230.5 | 1660.56 | 51.2825 | 32.3806 | 184.615 | 25.002 | 1592.3 | 20867.2 | 2.56423 | [8 empty] | 1945.95 | 0.00300625 | 647302 | 214.63 | 25.05 | 23586.7 | 24453.5 | 1019.3 | 0.0380083 | 26817.7 | 187.63 | 25.008 | 4959.33
[68 empty] | 602.894 | 51.5581 | 11.6935 | 185.598 | 25.013 | 851.458 | 1849.66 | 11693.5 | 2328.15 | 5.15589 | 451.552 | 185.598 | 25.003 | 2612.63 | 451552 | 1352.82 | 15.465 | 87.4763 | 185.598 | 24.992 | 1969.48 | 87476.3 | 1565.83 | 51.5725 | 30.3618 | 185.598 | 25.008 | 1327.87 | 19676.8 | 2.57872 | [8 empty] | 1954.32 | 0.00300166 | 651078 | 215.613 | 24.994 | 23500.6 | 24558.7 | 1024.64 | 0.0581733 | 17613.5 | 188.613 | 24.998 | 5032.39
[68 empty] | 632.422 | 51.8461 | 12.1981 | 186.647 | 25.019 | 886.927 | 1940.25 | 12198.1 | 2327.9 | 5.18469 | 448.996 | 186.647 | 25.01 | 2684.5 | 448996 | 1351.12 | 15.5569 | 86.85 | 186.647 | 24.978 | 1950.04 | 86850 | 1485.25 | 51.84 | 28.6507 | 186.647 | 25.007 | 1234.03 | 18664.2 | 2.59212 | [8 empty] | 1963.32 | 0.0030302 | 647919 | 216.671 | 25.004 | 23486.1 | 24671.8 | 1030.33 | 0.0571765 | 18020.2 | 189.661 | 24.998 | 5075.03
[68 empty] | 612.365 | 52.1196 | 11.7492 | 187.63 | 25.019 | 856.23 | 1878.71 | 11749.2 | 2324.79 | 5.21208 | 446.039 | 187.63 | 25.019 | 2733.22 | 446039 | 1325.05 | 15.6349 | 84.75 | 187.63 | 24.992 | 2112.02 | 84750 | 1407.31 | 52.1064 | 27.0085 | 187.63 | 25.008 | 1072.56 | 17684.8 | 2.60539 | [8 empty] | 1971.61 | 0.00306471 | 643327 | 217.645 | 25.002 | 23434.4 | 24775.9 | 1035.67 | 0.0469053 | 22080.1 | 190.644 | 25.004 | 5166.77
[68 empty] | 587.866 | 52.3944 | 11.22 | 188.613 | 24.991 | 813.758 | 1803.55 | 11220 | 2328.59 | 5.23882 | 444.488 | 188.613 | 25.032 | 2792.26 | 444488 | 1341.33 | 15.7148 | 85.3544 | 188.613 | 24.979 | 2147.13 | 85354.4 | 1581.07 | 52.354 | 30.1996 | 188.613 | 25.001 | 969.024 | 19868.3 | 2.61774 | [8 empty] | 1979.97 | 0.00306636 | 645707 | 218.628 | 25.017 | 23425.7 | 24881.1 | 1041.01 | 0.0453943 | 22932.7 | 191.627 | 25.005 | 5804.55
[68 empty] | 552.851 | 52.6897 | 10.4926 | 189.661 | 24.998 | 796.697 | 1696.13 | 10492.6 | 2335.34 | 5.2679 | 443.315 | 189.661 | 25.01 | 2880.59 | 443315 | 1383.12 | 15.8046 | 87.5139 | 189.661 | 24.991 | 2095.1 | 87513.9 | 1682.93 | 52.6728 | 31.9506 | 189.661 | 25.004 | 1023.67 | 21148.3 | 2.63366 | [8 empty] | 1988.52 | 0.00310365 | 640705 | 219.633 | 25.005 | 23397.9 | 24988.5 | 1046.35 | 0.0440272 | 23766.1 | 192.61 | 25.005 | 5512.7
[68 empty] | 549.202 | 52.9484 | 10.3724 | 190.644 | 24.992 | 800.757 | 1684.93 | 10372.4 | 2346.24 | 5.29511 | 443.095 | 190.644 | 25.001 | 2894.29 | 443095 | 1372.41 | 15.8922 | 86.3577 | 190.644 | 24.999 | 1773.03 | 86357.7 | 1842.63 | 52.9391 | 34.8065 | 190.644 | 25.02 | 1434.47 | 23155.1 | 2.64701 | [8 empty] | 1996.7 | 0.00309466 | 645210 | 220.594 | 25.004 | 23360 | 25091.3 | 1051.69 | 0.0371155 | 28335.7 | 193.593 | 25.016 | 5113.29
[68 empty] | 526.869 | 53.2306 | 9.89785 | 191.627 | 24.993 | 798.804 | 1616.41 | 9897.85 | 2352.86 | 5.32302 | 442.017 | 191.627 | 25.011 | 2902.63 | 442017 | 1324.85 | 15.9667 | 82.9759 | 191.627 | 25.005 | 1690.79 | 82975.9 | 1858.47 | 53.2639 | 34.8917 | 191.627 | 25.002 | 1636.46 | 23354.2 | 2.66325 | [8 empty] | 2005.63 | 0.00310343 | 646261 | 221.643 | 25.002 | 23322.8 | 25203.5 | 1057.39 | 0.0574142 | 18416.9 | 194.642 | 25.015 | 5305.32
[68 empty] | 527.158 | 53.4998 | 9.85346 | 192.61 | 24.988 | 812.541 | 1617.3 | 9853.46 | 2357.44 | 5.35018 | 440.627 | 192.61 | 25.006 | 2884.97 | 440627 | 1377.82 | 16.0448 | 85.8735 | 192.61 | 24.998 | 2106.85 | 85873.5 | 1832.37 | 53.4922 | 34.2548 | 192.61 | 24.992 | 1912.42 | 23026.2 | 2.67465 | [8 empty] | 2013.44 | 0.00312688 | 643913 | 222.56 | 24.989 | 23321.7 | 25301.6 | 1062.73 | 0.0668842 | 15889.1 | 195.625 | 25.004 | 4466.85
[68 empty] | 503.17 | 53.7763 | 9.35672 | 193.593 | 25.004 | 813.171 | 1543.71 | 9356.72 | 2357.7 | 5.37725 | 438.457 | 193.593 | 24.992 | 2873.38 | 438457 | 1407.41 | 16.136 | 87.222 | 193.593 | 24.994 | 2210.22 | 87222 | 1810.55 | 53.7919 | 33.6584 | 193.593 | 24.997 | 1598.75 | 22752 | 2.6897 | [8 empty] | 2022.36 | 0.00317797 | 636369 | 223.609 | 24.996 | 23278.3 | 25413.7 | 1068.07 | 0.057974 | 18423.3 | 196.608 | 25.007 | 4720.97
[68 empty] | 518.705 | 54.0665 | 9.59383 | 194.642 | 24.999 | 855.593 | 1591.37 | 9593.83 | 2361.26 | 5.40672 | 436.727 | 194.642 | 24.999 | 2832.83 | 436727 | 1399.55 | 16.2161 | 86.3064 | 194.642 | 25.003 | 2018.33 | 86306.4 | 1717.47 | 54.0437 | 31.7792 | 194.642 | 24.994 | 1924.62 | 21582.3 | 2.70229 | [8 empty] | 2031.28 | 0.00313299 | 648352 | 224.657 | 24.994 | 23281.6 | 25525.9 | 1073.77 | 0.0403012 | 26643.6 | 197.657 | 25.002 | 5062.77
[68 empty] | 485.059 | 54.3331 | 8.9275 | 195.625 | 25 | 855.129 | 1488.14 | 8927.5 | 2355.83 | 5.43466 | 433.483 | 195.625 | 24.992 | 2751.77 | 433483 | 1435.03 | 16.3052 | 88.0107 | 195.625 | 24.991 | 2010.29 | 88010.7 | 1730.53 | 54.3632 | 31.8328 | 195.625 | 25.002 | 1551.78 | 21746.5 | 2.71823 | [8 empty] | 2039.65 | 0.00320804 | 635793 | 225.64 | 25.01 | 23207.4 | 25631 | 1079.11 | 0.0598882 | 18018.7 | 198.64 | 24.996 | 3933.03
[68 empty] | 489.757 | 54.6179 | 8.96698 | 196.608 | 25.007 | 851.334 | 1502.56 | 8966.98 | 2344.71 | 5.4624 | 429.246 | 196.608 | 24.99 | 2630.22 | 429246 | 1428.33 | 16.3835 | 87.1811 | 196.608 | 25.009 | 1885.42 | 87181.1 | 1684.81 | 54.5954 | 30.86 | 196.608 | 25.004 | 1984.76 | 21172 | 2.72987 | [8 empty] | 2048.02 | 0.00313249 | 653799 | 226.624 | 24.988 | 23195.5 | 25736.1 | 1084.45 | 0.150787 | 7191.92 | 199.623 | 24.99 | 3708.93
[68 empty] | 474.022 | 54.9026 | 8.63387 | 197.657 | 25.005 | 864.373 | 1454.28 | 8633.87 | 2332.51 | 5.49126 | 424.768 | 197.657 | 25.005 | 2609.01 | 424768 | 1414.62 | 16.473 | 85.8752 | 197.657 | 25.025 | 1727.08 | 85875.2 | 1651.08 | 54.9283 | 30.0588 | 197.657 | 25.026 | 1531.88 | 20748.1 | 2.74648 | [8 empty] | 2056.94 | 0.0031667 | 649553 | 227.672 | 24.992 | 23171.9 | 25848.3 | 1090.14 | 0.152146 | 7165.1 | 200.671 | 24.989 | 4133.57
[68 empty] | 463.801 | 55.1694 | 8.40685 | 198.64 | 25.016 | 802.478 | 1422.93 | 8406.85 | 2325.13 | 5.51849 | 421.334 | 198.64 | 25.002 | 2652.63 | 421334 | 1419.16 | 16.5507 | 85.7463 | 198.64 | 25.006 | 1827.22 | 85746.3 | 1598.33 | 55.1501 | 28.9814 | 198.64 | 24.973 | 1838.17 | 20085.2 | 2.75766 | [8 empty] | 2065.12 | 0.00321533 | 642274 | 228.633 | 24.999 | 23078.8 | 25951.1 | 1095.48 | 0.138853 | 7889.53 | 201.654 | 25.023 | 4052.81
[68 empty] | 469.553 | 55.4449 | 8.46882 | 199.623 | 24.996 | 770.21 | 1440.57 | 8468.82 | 2319.83 | 5.54568 | 418.313 | 199.623 | 25.001 | 2711.61 | 418313 | 1411.21 | 16.6399 | 84.8088 | 199.623 | 24.999 | 1670.24 | 84808.8 | 1588.53 | 55.4649 | 28.6403 | 199.623 | 24.977 | 1620.65 | 19962.1 | 2.77329 | [8 empty] | 2073.67 | 0.00325268 | 637526 | 229.638 | 25.005 | 23060 | 26058.5 | 1100.82 | 0.139912 | 7867.96 | 202.637 | 24.998 | 5075.25
[68 empty] | 450.169 | 55.7416 | 8.07599 | 200.671 | 24.997 | 738.786 | 1381.1 | 8075.99 | 2312.65 | 5.57423 | 414.882 | 200.671 | 25.007 | 2691.07 | 414882 | 1357.53 | 16.7212 | 81.1863 | 200.671 | 25.006 | 1671.21 | 81186.3 | 1537.27 | 55.7328 | 27.5829 | 200.671 | 25.002 | 1590.88 | 19317.9 | 2.78672 | [8 empty] | 2082.04 | 0.00328843 | 633140 | 230.621 | 24.991 | 23017.3 | 26163.7 | 1106.16 | 0.21775 | 5079.97 | 203.62 | 25.004 | 4458.94
[68 empty] | 453.479 | 56.0244 | 8.0943 | 201.654 | 25.036 | 679.23 | 1391.26 | 8094.3 | 2312.18 | 5.6016 | 412.772 | 201.654 | 25 | 2568.74 | 412772 | 1370.09 | 16.8059 | 81.5245 | 201.654 | 25.047 | 1747.47 | 81524.5 | 1515.31 | 56.0049 | 27.0567 | 201.654 | 25.001 | 1378.34 | 19041.9 | 2.80034 | [8 empty] | 2090.32 | 0.00325979 | 641245 | 231.595 | 24.995 | 23001.1 | 26267.8 | 1111.51 | 0.102825 | 10809.7 | 204.603 | 24.998 | 2981.75
[68 empty] | 431.942 | 56.2866 | 7.67398 | 202.637 | 25.016 | 664.086 | 1325.18 | 7673.98 | 2301.8 | 5.63071 | 408.794 | 202.637 | 24.992 | 2408.85 | 408794 | 1354.27 | 16.8843 | 80.2088 | 202.637 | 24.996 | 1766.86 | 80208.8 | 1589.36 | 56.2712 | 28.2447 | 202.637 | 25.002 | 1389.82 | 19972.5 | 2.81361 | [8 empty] | 2099.33 | 0.00332072 | 632191 | 232.653 | 24.985 | 23006.7 | 26380.9 | 1117.2 | 0.0846788 | 13193.4 | 205.652 | 24.995 | 3698.32
[68 empty] | 423.545 | 56.5485 | 7.48993 | 203.62 | 25.016 | 687.441 | 1299.42 | 7489.93 | 2275.6 | 5.65779 | 402.207 | 203.62 | 24.989 | 2310.66 | 402207 | 1378.04 | 16.966 | 81.2235 | 203.62 | 24.987 | 2048.75 | 81223.5 | 1535.03 | 56.5837 | 27.1284 | 203.62 | 24.987 | 1038.74 | 19289.7 | 2.8292 | [8 empty] | 2107.69 | 0.00332275 | 634322 | 233.636 | 24.985 | 23028.2 | 26486.1 | 1122.54 | 0.43084 | 2605.47 | 206.635 | 24.997 | 3259.14
[68 empty] | 419.922 | 56.8417 | 7.38758 | 204.603 | 24.997 | 693.192 | 1288.31 | 7387.58 | 2243.96 | 5.68533 | 394.692 | 204.603 | 24.985 | 2227.95 | 394692 | 1406.07 | 17.049 | 82.4721 | 204.603 | 24.988 | 1735.51 | 82472.1 | 1522.29 | 56.8212 | 26.791 | 204.603 | 24.982 | 926.194 | 19129.7 | 2.84109 | [8 empty] | 2116.06 | 0.00335785 | 630184 | 234.619 | 24.993 | 22950 | 26591.2 | 1127.88 | 0.52925 | 2131.09 | 207.618 | 25 | 2413.5
[68 empty] | 409.832 | 57.1214 | 7.17475 | 205.652 | 24.992 | 703.668 | 1257.35 | 7174.75 | 2227.65 | 5.71316 | 389.915 | 205.652 | 24.997 | 2261 | 389915 | 1411.35 | 17.139 | 82.3475 | 205.652 | 24.991 | 1659.61 | 82347.5 | 1484.49 | 57.1357 | 25.9818 | 205.652 | 24.994 | 707.451 | 18654.6 | 2.85684 | [8 empty] | 2124.98 | 0.0034405 | 617638 | 235.667 | 24.994 | 22943.1 | 26703.3 | 1133.58 | 0.517705 | 2189.62 | 208.667 | 24.995 | 2288.98
[68 empty] | 409.485 | 57.3926 | 7.1348 | 206.635 | 24.972 | 733.563 | 1256.28 | 7134.8 | 2220.92 | 5.74022 | 386.905 | 206.635 | 24.988 | 2322.14 | 386905 | 1422.22 | 17.2201 | 82.5902 | 206.635 | 25.004 | 1590.82 | 82590.2 | 1521.83 | 57.3696 | 26.5268 | 206.635 | 24.99 | 868.42 | 19123.9 | 2.86854 | [8 empty] | 2133.35 | 0.00342112 | 623583 | 236.651 | 24.998 | 22917.3 | 26808.5 | 1138.92 | 0.509246 | 2236.48 | 209.65 | 24.99 | 2361.79
[68 empty] | 410.638 | 57.677 | 7.1196 | 207.618 | 24.989 | 703.22 | 1259.82 | 7119.6 | 2221.94 | 5.76739 | 385.26 | 207.618 | 24.99 | 2426.57 | 385260 | 1395.13 | 17.3059 | 80.6154 | 207.618 | 25.001 | 1293 | 80615.4 | 1465.4 | 57.6987 | 25.3975 | 207.618 | 25 | 892.712 | 18414.8 | 2.88503 | [8 empty] | 2141.72 | 0.00342899 | 624592 | 237.634 | 25.002 | 22894.9 | 26913.6 | 1144.23 | 4.14469 | 276.072 | 210.633 | 24.997 | 1885.89
[68 empty] | 418.855 | 57.9508 | 7.22777 | 208.667 | 24.986 | 724.17 | 1285.03 | 7227.77 | 2225.03 | 5.79622 | 383.877 | 208.667 | 24.998 | 2515.72 | 383877 | 1348.61 | 17.3891 | 77.5551 | 208.667 | 24.991 | 1355.25 | 77555.1 | 1457.53 | 57.944 | 25.1541 | 208.667 | 25.008 | 1095.68 | 18315.8 | 2.89728 | [8 empty] | 2150.08 | 0.00345141 | 622958 | 238.617 | 24.991 | 22834.3 | 27018.7 | 1149.41 | 28.0115 | 41.0334 | 211.616 | 24.995 | 1787.43
[68 empty] | 432.923 | 58.2294 | 7.43479 | 209.65 | 24.98 | 752.42 | 1328.19 | 7434.79 | 2235.65 | 5.82247 | 383.969 | 209.65 | 24.994 | 2581.7 | 383969 | 1330.03 | 17.4695 | 76.1346 | 209.65 | 24.996 | 1442.81 | 76134.6 | 1437.73 | 58.248 | 24.6829 | 209.65 | 25.003 | 1322.21 | 18067.1 | 2.91252 | [8 empty] | 2158.45 | 0.00341975 | 631172 | 239.6 | 24.993 | 22857.4 | 27123.9 | 1154.8 | 20.8411 | 55.4097 | 212.599 | 24.994 | 1722.34
[68 empty] | 416.58 | 58.5313 | 7.11722 | 210.633 | 24.988 | 632.714 | 1278.05 | 7117.22 | 2251.42 | 5.84995 | 384.861 | 210.633 | 25.015 | 2741.19 | 384861 | 1338.54 | 17.5509 | 76.2666 | 210.633 | 24.994 | 1476.46 | 76266.6 | 1336.54 | 58.5126 | 22.8419 | 210.633 | 25.018 | 1233.47 | 16795.5 | 2.92572 | [8 empty] | 2167.37 | 0.00353425 | 613247 | 240.648 | 25.005 | 22733.3 | 27236 | 1160.48 | 23.2998 | 49.8064 | 213.647 | 25.017 | 750.233
[68 empty] | 379.892 | 58.7691 | 6.46415 | 211.616 | 25.001 | 626.821 | 1165.49 | 6464.15 | 2264.41 | 5.87741 | 385.273 | 211.616 | 25.008 | 2949.56 | 385273 | 1345.89 | 17.6334 | 76.3257 | 211.616 | 25.009 | 1500.71 | 76325.7 | 1419.78 | 58.7493 | 24.1668 | 211.616 | 25.001 | 1159.13 | 17841.5 | 2.93754 | [8 empty] | 2175.74 | 0.00351022 | 619830 | 241.631 | 25.001 | 22750.8 | 27341.1 | 1165.85 | 17.9906 | 64.8034 | 214.63 | 24.985 | -499.136
[68 empty] | 381.014 | 59.0643 | 6.45084 | 212.599 | 25.003 | 635.096 | 1168.94 | 6450.84 | 2279.74 | 5.90465 | 386.092 | 212.599 | 25 | 3008 | 386092 | 1359.15 | 17.7175 | 76.7119 | 212.599 | 24.998 | 1542.03 | 76711.9 | 1425.09 | 59.0608 | 24.1292 | 212.599 | 25.006 | 1013.54 | 17908.2 | 2.9531 | [8 empty] | 2184.1 | 0.00357814 | 610403 | 242.614 | 25.002 | 22720.6 | 27446.3 | 1171.25 | 9.87127 | 118.652 | 215.613 | 24.987 | 109.635
[68 empty] | 365.415 | 59.3396 | 6.15802 | 213.647 | 24.991 | 629.401 | 1121.08 | 6158.02 | 2295.59 | 5.93351 | 386.885 | 213.647 | 25.008 | 2947.46 | 386885 | 1337.66 | 17.8064 | 75.1226 | 213.647 | 25.001 | 1356.78 | 75122.6 | 1372.1 | 59.367 | 23.1122 | 213.647 | 24.998 | 906.179 | 17242.3 | 2.96842 | [8 empty] | 2193.03 | 0.00359106 | 610691 | 243.663 | 24.999 | 22716.6 | 27558.4 | 1176.96 | 7.34207 | 160.304 | 216.662 | 24.999 | 775.193
[68 empty] | 354.563 | 59.6144 | 5.9476 | 214.63 | 25.006 | 637.011 | 1087.78 | 5947.6 | 2304.09 | 5.96228 | 386.445 | 214.63 | 25.015 | 2830.46 | 386445 | 1292.98 | 17.8878 | 72.2824 | 214.63 | 25.004 | 1287.53 | 72282.4 | 1283.7 | 59.6054 | 21.5367 | 214.63 | 25 | 783.724 | 16131.5 | 2.9803 | [8 empty] | 2201.39 | 0.00360643 | 610408 | 244.646 | 24.985 | 22695.9 | 27663.5 | 1182.3 | 7.66752 | 154.196 | 217.645 | 24.995 | 1420.49
[68 empty] | 346.885 | 59.8914 | 5.79191 | 215.613 | 24.996 | 641.26 | 1064.23 | 5791.91 | 2300.08 | 5.98942 | 384.023 | 215.613 | 25.029 | 2718.59 | 384023 | 1290.59 | 17.9663 | 71.8339 | 215.613 | 25.008 | 1507.34 | 71833.9 | 1460.3 | 59.8462 | 24.4008 | 215.613 | 25.019 | 1083.06 | 18350.6 | 2.99236 | [8 empty] | 2209.76 | 0.0035793 | 617373 | 245.629 | 25.012 | 22690.2 | 27768.7 | 1187.65 | 6.60578 | 179.79 | 218.628 | 25.007 | 1594.08
[68 empty] | 354.091 | 60.1764 | 5.88422 | 216.662 | 24.986 | 675.051 | 1086.34 | 5884.22 | 2305.25 | 6.0183 | 383.04 | 216.662 | 25.012 | 2772.51 | 383040 | 1296.53 | 18.0536 | 71.8155 | 216.662 | 24.998 | 1618.4 | 71815.5 | 1564.5 | 60.2041 | 25.9866 | 216.662 | 25.004 | 1272.34 | 19660.1 | 3.01026 | [8 empty] | 2218.13 | 0.00361022 | 614401 | 246.612 | 24.999 | 22653.3 | 27873.8 | 1192.98 | 7.44583 | 160.222 | 219.611 | 24.992 | 2099.41
[68 empty] | 346.982 | 60.4614 | 5.7389 | 217.645 | 24.997 | 676.609 | 1064.53 | 5738.9 | 2300.57 | 6.04613 | 380.502 | 217.645 | 25.008 | 2727.05 | 380502 | 1305.43 | 18.1376 | 71.9737 | 217.645 | 25.002 | 1584.12 | 71973.7 | 1441.29 | 60.4968 | 23.8243 | 217.645 | 25.006 | 1086.57 | 18111.8 | 3.02494 | [8 empty] | 2226.49 | 0.0036899 | 603401 | 247.595 | 25.004 | 22646 | 27978.9 | 1198.32 | 8.63377 | 138.794 | 220.594 | 25.007 | 2516.64
[68 empty] | 336.391 | 60.7291 | 5.5392 | 218.628 | 25.005 | 697.491 | 1032.03 | 5539.2 | 2292.42 | 6.07419 | 377.403 | 218.628 | 25.002 | 2671.03 | 377403 | 1299.55 | 18.2182 | 71.3327 | 218.628 | 25 | 1527.12 | 71332.7 | 1350.07 | 60.6918 | 22.2447 | 218.628 | 24.997 | 1356.2 | 16965.5 | 3.03473 | [8 empty] | 2235.42 | 0.00366584 | 609796 | 248.644 | 25.001 | 22624.2 | 28091.1 | 1204.01 | 9.64545 | 124.826 | 221.643 | 24.999 | 2014.82
[68 empty] | 331.742 | 60.9999 | 5.4384 | 219.611 | 24.998 | 728.934 | 1017.77 | 5438.4 | 2275.54 | 6.10141 | 372.954 | 219.611 | 24.989 | 2493.98 | 372954 | 1290.03 | 18.3045 | 70.4762 | 219.611 | 25.004 | 1491.91 | 70476.2 | 1392.52 | 61.0234 | 22.8194 | 219.611 | 24.994 | 1253.72 | 17498.9 | 3.05129 | [8 empty] | 2243.78 | 0.00372985 | 601574 | 249.627 | 24.999 | 22542.5 | 28196.2 | 1209.35 | 9.67759 | 124.964 | 222.626 | 25.002 | 94.9211
[68 empty] | 330.155 | 61.2716 | 5.38838 | 220.594 | 25.001 | 699.645 | 1012.9 | 5388.38 | 2260.38 | 6.12838 | 368.838 | 220.594 | 24.997 | 2425.98 | 368838 | 1299.87 | 18.3774 | 70.7319 | 220.594 | 25.005 | 1578.91 | 70731.9 | 1306.1 | 61.2567 | 21.3217 | 220.594 | 24.99 | 1334.5 | 16412.9 | 3.06293 | [8 empty] | 2252.15 | 0.00376183 | 598684 | 250.61 | 25 | 22505.3 | 28301.3 | 1214.69 | 8.9918 | 135.089 | 223.609 | 24.994 | -319.825
[68 empty] | 324.339 | 61.5689 | 5.2679 | 221.643 | 25.006 | 677.009 | 995.06 | 5267.9 | 2312.25 | 6.15729 | 375.531 | 221.643 | 24.993 | 2834.94 | 375531 | 1300.37 | 18.4739 | 70.3894 | 221.643 | 24.995 | 1395.18 | 70389.4 | 1367.18 | 61.5652 | 22.207 | 221.643 | 24.996 | 1171.02 | 17180.4 | 3.07836 | [8 empty] | 2261.07 | 0.00375405 | 602302 | 251.658 | 25.006 | 22484.3 | 28413.5 | 1220.39 | 8.47204 | 144.049 | 224.657 | 24.994 | 518.455
[68 empty] | 319.102 | 61.8378 | 5.16031 | 222.626 | 25.003 | 646.204 | 978.993 | 5160.31 | 2241.57 | 6.18492 | 362.425 | 222.626 | 24.987 | 2397.47 | 362425 | 1260.64 | 18.556 | 67.9369 | 222.626 | 24.998 | 1270.91 | 67936.9 | 1322.6 | 61.8469 | 21.385 | 222.626 | 24.992 | 1099.55 | 16620.2 | 3.09239 | [8 empty] | 2269.44 | 0.0038156 | 594779 | 252.641 | 25.006 | 22443.7 | 28518.6 | 1225.73 | 8.2503 | 148.568 | 225.64 | 24.991 | 969.674
[68 empty] | 314.309 | 62.1132 | 5.06026 | 223.609 | 25.013 | 602.432 | 964.287 | 5060.26 | 2248.15 | 6.21284 | 361.855 | 223.609 | 24.993 | 2539.88 | 361855 | 1259.47 | 18.6273 | 67.6143 | 223.609 | 25.015 | 1344.8 | 67614.3 | 1361.29 | 62.0987 | 21.9213 | 223.609 | 24.997 | 1059.92 | 17106.4 | 3.10505 | [8 empty] | 2277.8 | 0.00382734 | 595140 | 253.624 | 24.998 | 22413.1 | 28623.7 | 1231.07 | 8.66718 | 142.038 | 226.624 | 24.996 | 1540.37
[68 empty] | 310.347 | 62.4044 | 4.97316 | 224.657 | 25.014 | 572.938 | 952.133 | 4973.16 | 2207.32 | 6.24122 | 353.668 | 224.657 | 25.004 | 2392.94 | 353668 | 1294.18 | 18.7237 | 69.1198 | 224.657 | 24.995 | 1324.68 | 69119.8 | 1313.98 | 62.4268 | 21.0483 | 224.657 | 24.998 | 692.519 | 16511.9 | 3.12135 | [8 empty] | 2286.17 | 0.00382925 | 597028 | 254.607 | 24.997 | 22392.7 | 28728.9 | 1236.77 | 8.92018 | 138.648 | 227.672 | 24.995 | 2361.52
[68 empty] | 313.047 | 62.6669 | 4.99541 | 225.64 | 25.016 | 560.942 | 960.415 | 4995.41 | 2200.26 | 6.26794 | 351.035 | 225.64 | 24.994 | 2435.36 | 351035 | 1272.77 | 18.8037 | 67.6875 | 225.64 | 24.997 | 1367.13 | 67687.5 | 1375.19 | 62.6185 | 21.9613 | 225.64 | 24.988 | 869.628 | 17281.1 | 3.13094 | [8 empty] | 2294.54 | 0.00391139 | 586629 | 255.59 | 25.005 | 22373.9 | 28834 | 1242.11 | 8.83486 | 140.591 | 228.655 | 24.995 | 2469.43
[68 empty] | 321.17 | 62.9487 | 5.1021 | 226.624 | 25.004 | 533.353 | 985.338 | 5102.1 | 2202.95 | 6.29561 | 349.919 | 226.624 | 25.003 | 2509.86 | 349919 | 1285.87 | 18.889 | 68.075 | 226.624 | 25.008 | 1494.14 | 68075 | 1534.06 | 62.9423 | 24.3725 | 226.624 | 24.999 | 953.179 | 19277.6 | 3.14709 | [8 empty] | 2303.46 | 0.00389759 | 590996 | 256.639 | 25.002 | 22372.1 | 28946.1 | 1247.45 | 8.89371 | 140.262 | 229.638 | 24.995 | 2210.45
[68 empty] | 326.929 | 63.2325 | 5.17026 | 227.672 | 24.999 | 531.525 | 1003.01 | 5170.26 | 2182.53 | 6.32607 | 345.006 | 227.672 | 25.009 | 2415.68 | 345006 | 1238.76 | 18.9732 | 65.2899 | 227.672 | 25.009 | 1413.05 | 65289.9 | 1667.55 | 63.2544 | 26.3627 | 227.672 | 25.004 | 1194.5 | 20955.1 | 3.16273 | [8 empty] | 2311.83 | 0.00390327 | 592279 | 257.622 | 24.999 | 22349.3 | 29051.3 | 1252.78 | 10.3319 | 121.254 | 230.621 | 25.011 | 1005.56
[68 empty] | 336.368 | 63.5233 | 5.29519 | 228.655 | 24.999 | 559.897 | 1031.96 | 5295.19 | 2157.61 | 6.35299 | 339.621 | 228.655 | 25.008 | 2333.15 | 339621 | 1239.87 | 19.0516 | 65.0799 | 228.655 | 24.983 | 1479.39 | 65079.9 | 1611.61 | 63.538 | 25.3644 | 228.655 | 24.999 | 1117.34 | 20252 | 3.17702 | [8 empty] | 2320.19 | 0.00397844 | 583192 | 258.605 | 24.995 | 22343.3 | 29156.4 | 1258.12 | 10.5269 | 119.514 | 231.604 | 24.996 | 653.353
[68 empty] | 325.438 | 63.7934 | 5.10143 | 229.638 | 24.992 | 595.406 | 998.43 | 5101.43 | 2154.45 | 6.37848 | 337.769 | 229.638 | 24.992 | 2479.29 | 337769 | 1239.56 | 19.1386 | 64.7679 | 229.638 | 24.985 | 1465.74 | 64767.9 | 1535.99 | 63.797 | 24.0762 | 229.638 | 25.001 | 1283.57 | 19301.8 | 3.18993 | [8 empty] | 2329.11 | 0.00389238 | 598378 | 259.654 | 24.995 | 22355 | 29268.5 | 1263.82 | 9.13929 | 138.284 | 232.653 | 25.007 | 97.1443
[68 empty] | 321.973 | 64.0576 | 5.0263 | 230.621 | 24.992 | 674.329 | 987.8 | 5026.3 | 2161.66 | 6.40567 | 337.461 | 230.621 | 24.997 | 2582.53 | 337461 | 1217.47 | 19.2193 | 63.3462 | 230.621 | 24.992 | 1441.53 | 63346.2 | 1473.75 | 64.0367 | 23.0142 | 230.621 | 25.016 | 1370.83 | 18519.7 | 3.20196 | [8 empty] | 2337.48 | 0.00400335 | 583881 | 260.637 | 25.004 | 22291.9 | 29373.7 | 1269.16 | 8.84913 | 143.422 | 233.636 | 25.006 | 270.191
[68 empty] | 316.367 | 64.3232 | 4.9184 | 231.604 | 24.989 | 684.857 | 970.602 | 4918.4 | 2169.84 | 6.43292 | 337.303 | 231.604 | 24.996 | 2674.91 | 337303 | 1194.28 | 19.3021 | 61.8727 | 231.604 | 24.982 | 1373.12 | 61872.7 | 1503.47 | 64.334 | 23.3698 | 231.604 | 25.003 | 1386.5 | 18893.2 | 3.21685 | [8 empty] | 2345.85 | 0.00406753 | 576725 | 261.62 | 25.021 | 22228.9 | 29478.8 | 1273.86 | 103.132 | 12.3517 | 234.619 | 25.019 | 129.734
[68 empty] | 316.435 | 64.6303 | 4.89607 | 232.653 | 25.008 | 664.408 | 970.809 | 4896.07 | 2188.34 | 6.46061 | 338.72 | 232.653 | 24.993 | 2685.83 | 338720 | 1194.13 | 19.3817 | 61.6112 | 232.653 | 25.004 | 1259.2 | 61611.2 | 1430.21 | 64.6415 | 22.1252 | 232.653 | 25.001 | 1537.71 | 17972.5 | 3.23218 | [8 empty] | 2354.77 | 0.00404794 | 581721 | 262.668 | 25.028 | 22179.5 | 29590.9 | 1277.58 | 390.498 | 3.27166 | 235.667 | 25.027 | -457.429
[68 empty] | 312.918 | 64.8928 | 4.82208 | 233.636 | 25.018 | 681.595 | 960.021 | 4822.08 | 2225.58 | 6.48764 | 343.05 | 233.636 | 25.008 | 2745.66 | 343050 | 1231 | 19.4701 | 63.2249 | 233.636 | 24.991 | 1437.95 | 63224.9 | 1406.82 | 64.8633 | 21.689 | 233.636 | 25.004 | 1668.81 | 17678.6 | 3.24328 | [8 empty] | 2363.14 | 0.00407348 | 580127 | 263.651 | 25 | 22137.1 | 29696.1 | 1284.05 | 225.928 | 5.68345 | 236.651 | 25.006 | -283.539
[68 empty] | 311.422 | 65.1714 | 4.7785 | 234.619 | 25.012 | 635.524 | 955.43 | 4778.5 | 2255.99 | 6.51525 | 346.264 | 234.619 | 25.041 | 2793.86 | 346264 | 1207.84 | 19.5552 | 61.7654 | 234.619 | 25.005 | 1338.57 | 61765.4 | 1382.77 | 65.1971 | 21.209 | 234.619 | 25.008 | 1579.71 | 17376.4 | 3.25994 | [8 empty] | 2371.5 | 0.00410636 | 577519 | 264.634 | 24.991 | 22130.5 | 29801.2 | 1290.88 | 8.70869 | 148.229 | 237.634 | 24.996 | -60.312
[68 empty] | 310.313 | 65.4615 | 4.74039 | 235.667 | 24.995 | 617.448 | 952.029 | 4740.39 | 2276.75 | 6.54538 | 347.84 | 235.667 | 24.992 | 2779.93 | 347840 | 1185.67 | 19.6413 | 60.3664 | 235.667 | 24.995 | 1210.88 | 60366.4 | 1411.93 | 65.4416 | 21.5755 | 235.667 | 25.006 | 1604.8 | 17742.9 | 3.27217 | [8 empty] | 2379.87 | 0.00416731 | 571081 | 265.617 | 24.99 | 22109 | 29906.3 | 1296.26 | 3.91894 | 330.767 | 238.617 | 25.017 | 415.945
[68 empty] | 305.614 | 65.7334 | 4.6493 | 236.651 | 25.002 | 570.423 | 937.612 | 4649.3 | 2284.85 | 6.57369 | 347.574 | 236.651 | 24.99 | 2635.12 | 347574 | 1149.73 | 19.7213 | 58.2986 | 236.651 | 25 | 1189.54 | 58298.6 | 1320.46 | 65.7425 | 20.0853 | 236.651 | 25.002 | 1295.85 | 16593.4 | 3.28721 | [8 empty] | 2388.24 | 0.00424872 | 562107 | 266.6 | 24.996 | 22085.7 | 30011.4 | 1301.59 | 4.73326 | 274.988 | 239.6 | 25.026 | 702.522
[68 empty] | 303.563 | 66.008 | 4.59887 | 237.634 | 24.996 | 567.854 | 931.319 | 4598.87 | 2277.87 | 6.60162 | 345.047 | 237.634 | 24.977 | 2481.41 | 345047 | 1161.09 | 19.7964 | 58.6515 | 237.634 | 25.006 | 1414.51 | 58651.5 | 1400.6 | 66.0065 | 21.2191 | 237.634 | 24.998 | 1290.06 | 17600.4 | 3.30035 | [8 empty] | 2397.16 | 0.00421195 | 569133 | 267.649 | 25.002 | 22073.3 | 30123.6 | 1307.28 | 5.29956 | 246.678 | 240.648 | 25.001 | 768.688
[68 empty] | 300.721 | 66.2787 | 4.53723 | 238.617 | 24.996 | 570.994 | 922.601 | 4537.23 | 2268.74 | 6.62891 | 342.249 | 238.617 | 24.971 | 2322.7 | 342249 | 1197.61 | 19.8846 | 60.228 | 238.617 | 25.005 | 1390.21 | 60228 | 1287.92 | 66.2863 | 19.4296 | 238.617 | 25.008 | 1135.96 | 16184.5 | 3.31438 | [8 empty] | 2405.52 | 0.00430177 | 559195 | 268.632 | 25.005 | 22056.8 | 30228.7 | 1312.6 | 8.52175 | 154.029 | 241.631 | 24.99 | 152.947
[68 empty] | 297.003 | 66.5579 | 4.46232 | 239.6 | 24.998 | 576.963 | 911.193 | 4462.32 | 2247.86 | 6.65723 | 337.657 | 239.6 | 24.998 | 2249.17 | 337657 | 1206.83 | 19.9681 | 60.4378 | 239.6 | 24.994 | 1410.99 | 60437.8 | 1300.83 | 66.5406 | 19.5494 | 239.6 | 25.007 | 1243.77 | 16346.7 | 3.32714 | [8 empty] | 2413.89 | 0.00436416 | 553117 | 269.615 | 25.009 | 22056.8 | 30333.8 | 1317.89 | 15.3955 | 85.6025 | 242.614 | 24.99 | -60.8839
[68 empty] | 294.955 | 66.8437 | 4.41261 | 240.648 | 24.988 | 588.558 | 904.91 | 4412.61 | 2236.43 | 6.68515 | 334.537 | 240.648 | 25.007 | 2306.77 | 334537 | 1197.6 | 20.0554 | 59.7145 | 240.648 | 25.005 | 1479.34 | 59714.5 | 1302.6 | 66.8436 | 19.4873 | 240.648 | 24.989 | 1208.95 | 16368.9 | 3.34229 | [8 empty] | 2422.81 | 0.00432546 | 560129 | 270.664 | 25.002 | 22040.1 | 30446 | 1323.59 | 15.9446 | 83.0116 | 243.663 | 24.998 | -81.7803
[68 empty] | 291.693 | 67.1168 | 4.34606 | 241.631 | 24.988 | 622.685 | 894.904 | 4346.06 | 2228.74 | 6.71268 | 332.019 | 241.631 | 24.997 | 2234.47 | 332019 | 1194.25 | 20.1348 | 59.3129 | 241.631 | 25.005 | 1430.58 | 59312.9 | 1304.76 | 67.12 | 19.4392 | 241.631 | 25.023 | 1245.61 | 16396.1 | 3.35602 | [8 empty] | 2431.18 | 0.00444454 | 547004 | 271.647 | 24.989 | 21997.1 | 30551.1 | 1328.92 | 16.2417 | 81.8218 | 244.646 | 24.99 | -75.1961
[68 empty] | 289.618 | 67.3911 | 4.29757 | 242.614 | 24.997 | 625.774 | 888.538 | 4297.57 | 2213.31 | 6.7413 | 328.322 | 242.614 | 24.994 | 2073.01 | 328322 | 1186.77 | 20.2176 | 58.6995 | 242.614 | 24.999 | 1308.11 | 58699.5 | 1249.34 | 67.3978 | 18.5368 | 242.614 | 24.998 | 1199.94 | 15699.7 | 3.37005 | [8 empty] | 2439.55 | 0.00442619 | 551162 | 272.63 | 24.996 | 21980 | 30656.2 | 1334.28 | 14.2495 | 93.637 | 245.629 | 24.989 | 121.576
[68 empty] | 288.608 | 67.68 | 4.2643 | 243.663 | 24.999 | 637.679 | 885.438 | 4264.3 | 2210.23 | 6.77098 | 326.427 | 243.663 | 25.006 | 2148.19 | 326427 | 1193.14 | 20.3025 | 58.7679 | 243.663 | 24.997 | 1438.19 | 58767.9 | 1253.42 | 67.6763 | 18.5209 | 243.663 | 25.004 | 1209.75 | 15751 | 3.38388 | [8 empty] | 2447.91 | 0.00440938 | 555160 | 273.613 | 24.993 | 21972.8 | 30761.4 | 1339.63 | 12.2192 | 109.633 | 246.612 | 24.999 | 240.185
[68 empty] | 289.414 | 67.9595 | 4.25863 | 244.646 | 25.01 | 621.28 | 887.911 | 4258.63 | 2144.53 | 6.79684 | 315.519 | 244.646 | 24.995 | 1977.32 | 315519 | 1200.66 | 20.3904 | 58.8837 | 244.646 | 24.991 | 1433.2 | 58883.7 | 1265.61 | 67.9537 | 18.6247 | 244.646 | 25.011 | 1266.83 | 15904.2 | 3.39781 | [8 empty] | 2456.28 | 0.00450637 | 545068 | 274.596 | 24.994 | 21891.6 | 30866.5 | 1344.97 | 12.0856 | 111.287 | 247.595 | 24.997 | 207.531
[68 empty] | 286.843 | 68.2277 | 4.20421 | 245.629 | 25.008 | 607.021 | 880.024 | 4204.21 | 2128.59 | 6.82448 | 311.905 | 245.629 | 24.998 | 2048.06 | 311905 | 1186.04 | 20.4688 | 57.9437 | 245.629 | 25.003 | 1561.9 | 57943.7 | 1260.78 | 68.2347 | 18.4771 | 245.629 | 24.996 | 1268.54 | 15843.4 | 3.41188 | [8 empty] | 2465.2 | 0.00451159 | 546416 | 275.644 | 24.993 | 21854.6 | 30978.6 | 1350.68 | 11.0682 | 122.032 | 248.644 | 24.99 | 295.242
[68 empty] | 284.779 | 68.5012 | 4.15728 | 246.612 | 24.994 | 579.625 | 873.69 | 4157.28 | 2113.27 | 6.85095 | 308.463 | 246.612 | 25.002 | 2111.45 | 308463 | 1184.26 | 20.5508 | 57.626 | 246.612 | 25.001 | 1633.39 | 57626 | 1239.94 | 68.4856 | 18.1051 | 246.612 | 24.991 | 1279.84 | 15581.5 | 3.42442 | [8 empty] | 2473.57 | 0.00452316 | 546868 | 276.628 | 24.997 | 21844.3 | 31083.8 | 1356.01 | 12.2088 | 111.068 | 249.627 | 24.994 | 357.245
[68 empty] | 284.613 | 68.776 | 4.13826 | 247.595 | 25.01 | 552.736 | 873.182 | 4138.26 | 2122.16 | 6.8777 | 308.556 | 247.595 | 25.004 | 2258.6 | 308556 | 1175.98 | 20.635 | 56.9897 | 247.595 | 25.005 | 1535.58 | 56989.7 | 1255.29 | 68.782 | 18.2503 | 247.595 | 24.978 | 1360.1 | 15774.4 | 3.43923 | [8 empty] | 2481.93 | 0.00465371 | 533324 | 277.611 | 25.013 | 21765.4 | 31188.9 | 1361.35 | 11.6426 | 116.929 | 250.61 | 24.991 | 199.011
[68 empty] | 282.773 | 69.0643 | 4.09434 | 248.644 | 25.005 | 537.458 | 867.535 | 4094.34 | 2113.99 | 6.90711 | 306.06 | 248.644 | 25.004 | 2402.7 | 306060 | 1145.69 | 20.7219 | 55.2891 | 248.644 | 24.999 | 1563.47 | 55289.1 | 1239.57 | 69.0523 | 17.9512 | 248.644 | 24.985 | 1272.42 | 15576.9 | 3.45275 | [8 empty] | 2490.86 | 0.00467278 | 533058 | 278.659 | 24.998 | 21784.8 | 31301.1 | 1367.05 | 11.4719 | 119.165 | 251.658 | 24.986 | 468.912
[68 empty] | 283.669 | 69.3378 | 4.09111 | 249.627 | 25.032 | 522.771 | 870.285 | 4091.11 | 2122.17 | 6.93267 | 306.112 | 249.627 | 25.003 | 2679.95 | 306112 | 1140.09 | 20.8011 | 54.809 | 249.627 | 25.006 | 1680.65 | 54809 | 1216.66 | 69.346 | 17.5448 | 249.627 | 24.991 | 1211.58 | 15289 | 3.46743 | [8 empty] | 2499.22 | 0.00474638 | 526554 | 279.642 | 24.998 | 21776.4 | 31406.2 | 1372.37 | 14.488 | 94.7245 | 252.641 | 24.987 | 613.515
[68 empty] | 281.335 | 69.6113 | 4.04152 | 250.61 | 25.001 | 530.159 | 863.125 | 4041.52 | 2149.23 | 6.95903 | 308.841 | 250.61 | 25.006 | 2896.36 | 308841 | 1139.94 | 20.8834 | 54.586 | 250.61 | 25.009 | 1682.56 | 54586 | 1245.03 | 69.6032 | 17.8876 | 250.61 | 24.988 | 1202.44 | 15645.6 | 3.48023 | [8 empty] | 2507.59 | 0.00469315 | 534308 | 280.625 | 24.995 | 21790.2 | 31511.3 | 1377.66 | 21.7622 | 63.3053 | 253.624 | 24.998 | 534.942
[68 empty] | 281.328 | 69.9004 | 4.0247 | 251.658 | 25 | 542.688 | 863.105 | 4024.7 | 2189.07 | 6.98748 | 313.284 | 251.658 | 25 | 3161.23 | 313284 | 1138.6 | 20.9725 | 54.2902 | 251.658 | 24.996 | 1683.18 | 54290.2 | 1206.58 | 69.908 | 17.2595 | 251.658 | 25 | 1121.42 | 15162.3 | 3.49552 | [8 empty] | 2515.96 | 0.00478467 | 525837 | 281.608 | 25.008 | 21747.8 | 31616.4 | 1383.02 | 18.666 | 74.0931 | 254.607 | 24.985 | 335.497
[68 empty] | 280.257 | 70.1758 | 3.99365 | 252.641 | 24.989 | 561.826 | 859.819 | 3993.65 | 2243.35 | 7.01443 | 319.819 | 252.641 | 24.997 | 3172.77 | 319819 | 1125.69 | 21.0542 | 53.4663 | 252.641 | 24.996 | 1577.52 | 53466.3 | 1230.61 | 70.1728 | 17.5368 | 252.641 | 25.031 | 1314.59 | 15464.3 | 3.5088 | [8 empty] | 2524.32 | 0.0048789 | 517395 | 282.591 | 25.004 | 21770.4 | 31721.6 | 1388.38 | 16.0429 | 86.5419 | 255.59 | 25.002 | 387.137
[68 empty] | 279.584 | 70.4495 | 3.96857 | 253.624 | 24.997 | 578.065 | 857.752 | 3968.57 | 2278.65 | 7.04394 | 323.491 | 253.624 | 24.994 | 2949.26 | 323491 | 1123.62 | 21.1339 | 53.1668 | 253.624 | 24.994 | 1584.47 | 53166.8 | 1224.6 | 70.4525 | 17.3819 | 253.624 | 25.014 | 1298.42 | 15388.8 | 3.52271 | [8 empty] | 2533.25 | 0.00493091 | 513748 | 283.64 | 24.994 | 21752.2 | 31833.7 | 1394.07 | 17.2274 | 80.9219 | 256.639 | 25.018 | 525.187
[68 empty] | 278.024 | 70.7235 | 3.93115 | 254.607 | 25.009 | 598.909 | 852.968 | 3931.15 | 2297.4 | 7.07279 | 324.823 | 254.607 | 25.008 | 2699.19 | 324823 | 1121.37 | 21.2198 | 52.8456 | 254.607 | 25.003 | 1554.25 | 52845.6 | 1185.08 | 70.7296 | 16.7551 | 254.607 | 24.997 | 1102.59 | 14892.2 | 3.53665 | [8 empty] | 2541.61 | 0.00497606 | 510768 | 284.623 | 24.995 | 21729.8 | 31938.8 | 1399.41 | 18.012 | 77.6928 | 257.622 | 25.008 | 341.763
[68 empty] | 276.742 | 70.9932 | 3.89814 | 255.59 | 24.993 | 608.181 | 849.033 | 3898.14 | 2273.51 | 7.10043 | 320.193 | 255.59 | 25.006 | 2519.56 | 320193 | 1102.85 | 21.2986 | 51.7803 | 255.59 | 25.001 | 1591.23 | 51780.3 | 1204.36 | 70.9661 | 16.9709 | 255.59 | 24.989 | 1236.89 | 15134.4 | 3.5484 | [8 empty] | 2549.98 | 0.00504504 | 505443 | 285.606 | 25.001 | 21646.3 | 32044 | 1404.75 | 16.7088 | 84.0729 | 258.605 | 25.007 | 389.415
[68 empty] | 277.071 | 71.2875 | 3.88666 | 256.639 | 24.997 | 586.167 | 850.042 | 3886.66 | 2252.85 | 7.13073 | 315.936 | 256.639 | 25.009 | 2252.81 | 315936 | 1105.65 | 21.3862 | 51.6995 | 256.639 | 25.001 | 1612.2 | 51699.5 | 1220.1 | 71.3016 | 17.1118 | 256.639 | 24.99 | 1078.98 | 15332.2 | 3.56521 | [8 empty] | 2558.9 | 0.00510851 | 500910 | 286.654 | 24.999 | 21624 | 32156.1 | 1410.48 | 12.0319 | 117.229 | 259.654 | 25.002 | 1053.35
[68 empty] | 276.68 | 71.5591 | 3.86645 | 257.622 | 24.991 | 570.034 | 848.843 | 3866.45 | 2224.85 | 7.15877 | 310.786 | 257.622 | 25.001 | 2064.4 | 310786 | 1103.9 | 21.4678 | 51.4214 | 257.622 | 24.986 | 1604.22 | 51421.4 | 1222.09 | 71.5466 | 17.0811 | 257.622 | 25.002 | 1225.46 | 15357.3 | 3.57742 | [8 empty] | 2567.27 | 0.00509449 | 503931 | 287.638 | 24.985 | 21591.4 | 32261.2 | 1415.83 | 11.0128 | 128.563 | 260.637 | 25.007 | 1794.2
[68 empty] | 276.001 | 71.833 | 3.84225 | 258.605 | 24.992 | 564.956 | 846.759 | 3842.25 | 2181.71 | 7.1863 | 303.593 | 258.605 | 25.009 | 1899.88 | 303593 | 1106.92 | 21.5506 | 51.3637 | 258.605 | 25.01 | 1582.16 | 51363.7 | 1196.55 | 71.8454 | 16.6546 | 258.605 | 25.01 | 1301.54 | 15036.3 | 3.59238 | [8 empty] | 2575.63 | 0.00522976 | 492496 | 288.621 | 25.007 | 21537.8 | 32366.4 | 1421.17 | 10.6876 | 132.974 | 261.62 | 25.01 | 1753.82
[68 empty] | 272.654 | 72.127 | 3.7802 | 259.654 | 25.001 | 533.415 | 836.493 | 3780.2 | 2146.63 | 7.21449 | 297.544 | 259.654 | 25.006 | 1694.83 | 297544 | 1112.33 | 21.6366 | 51.4094 | 259.654 | 25.006 | 1595.29 | 51409.4 | 1196.03 | 72.1187 | 16.5842 | 259.654 | 25.012 | 1471.31 | 15029.8 | 3.60605 | [8 empty] | 2584.56 | 0.00522051 | 495078 | 289.669 | 25.003 | 21526.6 | 32478.5 | 1426.84 | 15.1655 | 94.0846 | 262.668 | 25.002 | 1350.97
[68 empty] | 273.319 | 72.3934 | 3.77548 | 260.637 | 25.005 | 509.81 | 838.534 | 3775.48 | 2114.27 | 7.24216 | 291.94 | 260.637 | 25.008 | 1614.49 | 291940 | 1106.04 | 21.722 | 50.9181 | 260.637 | 24.997 | 1531.42 | 50918.1 | 1183.76 | 72.395 | 16.3514 | 260.637 | 25 | 1371.18 | 14875.5 | 3.61989 | [8 empty] | 2592.92 | 0.0052876 | 490378 | 290.652 | 24.991 | 21483.9 | 32583.6 | 1432.15 | 18.7143 | 76.5273 | 263.651 | 25.004 | 565.685
[68 empty] | 269.111 | 72.6746 | 3.70296 | 261.62 | 25.002 | 507.821 | 825.622 | 3702.96 | 2088.28 | 7.26906 | 287.284 | 261.62 | 24.992 | 1745 | 287284 | 1085.67 | 21.8021 | 49.7966 | 261.62 | 25.01 | 1566.85 | 49796.6 | 1183.23 | 72.6772 | 16.2806 | 261.62 | 24.989 | 1246.73 | 14868.9 | 3.63398 | [8 empty] | 2601.29 | 0.00535994 | 485321 | 291.635 | 25.003 | 21505.4 | 32688.8 | 1437.44 | 27.3534 | 52.5506 | 264.634 | 25.001 | 1424.29
[68 empty] | 264.612 | 72.9628 | 3.62667 | 262.668 | 25.004 | 501.401 | 811.82 | 3626.67 | 2079.29 | 7.29518 | 285.023 | 262.668 | 24.99 | 1888.24 | 285023 | 1095.73 | 21.8865 | 50.0644 | 262.668 | 25.004 | 1628.94 | 50064.4 | 1185.58 | 72.9481 | 16.2524 | 262.668 | 25.021 | 1245.56 | 14898.5 | 3.64746 | [8 empty] | 2609.66 | 0.00550435 | 474108 | 292.618 | 24.998 | 21483.7 | 32793.9 | 1442.85 | 16.9504 | 85.1215 | 265.617 | 25.026 | 2174.24
[68 empty] | 262.066 | 73.2297 | 3.57869 | 263.651 | 25.006 | 504.968 | 804.008 | 3578.69 | 2092.36 | 7.32315 | 285.719 | 263.651 | 24.991 | 2236.64 | 285719 | 1093.75 | 21.9709 | 49.7819 | 263.651 | 25.015 | 1544.56 | 49781.9 | 1170.28 | 73.2452 | 15.9775 | 263.651 | 25 | 1133.87 | 14706.1 | 3.66239 | [8 empty] | 2618.02 | 0.00553971 | 472592 | 293.601 | 25.001 | 21483.8 | 32899 | 1448.2 | 14.8346 | 97.6233 | 266.6 | 24.994 | 1606.59
[68 empty] | 263.029 | 73.5035 | 3.57845 | 264.634 | 24.989 | 509.889 | 806.963 | 3578.45 | 2105.63 | 7.34965 | 286.493 | 264.634 | 24.989 | 2653.24 | 286493 | 1099.58 | 22.0543 | 49.8579 | 264.634 | 24.998 | 1567.33 | 49857.9 | 1177.68 | 73.4897 | 16.0251 | 264.634 | 24.993 | 1256.77 | 14799.2 | 3.67464 | [8 empty] | 2626.95 | 0.00555451 | 472939 | 294.65 | 24.994 | 21469.6 | 33011.2 | 1453.85 | 21.3714 | 68.0279 | 267.649 | 24.998 | 471.029
[68 empty] | 261.391 | 73.7815 | 3.54277 | 265.617 | 25.001 | 548.099 | 801.936 | 3542.77 | 2137.01 | 7.37578 | 289.733 | 265.617 | 25.011 | 2841.06 | 289733 | 1088.01 | 22.1351 | 49.1535 | 265.617 | 25.007 | 1499.4 | 49153.5 | 1167.79 | 73.7881 | 15.8262 | 265.617 | 24.996 | 1208.83 | 14674.8 | 3.68955 | [8 empty] | 2635.31 | 0.0056901 | 463140 | 295.633 | 25.001 | 21399.6 | 33116.3 | 1459 | 49.554 | 29.4426 | 268.632 | 24.987 | 628.86
[68 empty] | 261.784 | 74.0508 | 3.5352 | 266.6 | 24.988 | 537.316 | 803.145 | 3535.2 | 2211.76 | 7.4025 | 298.786 | 266.6 | 24.994 | 3122.61 | 298786 | 1090.09 | 22.2148 | 49.0703 | 266.6 | 25.001 | 1487.2 | 49070.3 | 1163.31 | 74.0471 | 15.7103 | 266.6 | 24.997 | 1197.65 | 14618.5 | 3.70246 | [8 empty] | 2643.68 | 0.00561942 | 470454 | 296.616 | 25.006 | 21433.9 | 33221.4 | 1464.54 | 21.1339 | 69.2981 | 269.615 | 24.985 | 935.744
[68 empty] | 266.086 | 74.3506 | 3.57881 | 267.649 | 24.995 | 540.363 | 816.343 | 3578.81 | 2227.4 | 7.43215 | 299.698 | 267.649 | 25.003 | 3175.67 | 299698 | 1105.58 | 22.3025 | 49.5723 | 267.649 | 25.006 | 1563.06 | 49572.3 | 1177.01 | 74.3543 | 15.8297 | 267.649 | 24.998 | 1187.52 | 14790.7 | 3.71784 | [8 empty] | 2652.6 | 0.00566504 | 468241 | 297.665 | 25.007 | 21369.9 | 33333.6 | 1469.85 | 76.6188 | 19.1839 | 270.664 | 24.991 | 650.872
[68 empty] | 257.661 | 74.6224 | 3.45287 | 268.632 | 25.005 | 552.608 | 790.495 | 3452.87 | 2261.75 | 7.45981 | 303.191 | 268.632 | 25 | 3178 | 303191 | 1103.26 | 22.3896 | 49.2756 | 268.632 | 24.996 | 1404.87 | 49275.6 | 1147.51 | 74.5997 | 15.3823 | 268.632 | 24.991 | 1254.69 | 14420.1 | 3.73011 | [8 empty] | 2660.97 | 0.00583259 | 456224 | 298.648 | 24.998 | 21319.3 | 33438.7 | 1475.38 | 48.527 | 30.4034 | 271.647 | 24.995 | 554.847
[68 empty] | 254.864 | 74.8841 | 3.40345 | 269.615 | 24.995 | 529.652 | 781.914 | 3403.45 | 2281.17 | 7.48882 | 304.611 | 269.615 | 25.007 | 2904.45 | 304611 | 1065.85 | 22.4725 | 47.4288 | 269.615 | 24.992 | 1278.02 | 47428.8 | 1194.96 | 74.9026 | 15.9535 | 269.615 | 24.99 | 1286.22 | 15016.3 | 3.74527 | [8 empty] | 2669.33 | 0.00578878 | 461122 | 299.631 | 24.995 | 21279.1 | 33543.8 | 1480.9 | 23.0351 | 64.2888 | 272.63 | 24.997 | 2312.89
[68 empty] | 253.592 | 75.1825 | 3.37302 | 270.664 | 24.995 | 515.105 | 778.011 | 3373.02 | 2285.07 | 7.51877 | 303.915 | 270.664 | 24.997 | 2507.75 | 303915 | 1047.63 | 22.5489 | 46.4603 | 270.664 | 24.997 | 1471.07 | 46460.3 | 1142.23 | 75.1631 | 15.1967 | 270.664 | 24.996 | 1305.24 | 14353.7 | 3.75824 | [8 empty] | 2677.7 | 0.00585325 | 457472 | 300.614 | 25 | 21273.8 | 33649 | 1486.2 | 28.7021 | 51.7803 | 273.613 | 24.995 | 348.308
[68 empty] | 252.809 | 75.4568 | 3.35037 | 271.647 | 24.996 | 497.898 | 775.607 | 3350.37 | 2267.86 | 7.5473 | 300.487 | 271.647 | 24.995 | 2197.96 | 300487 | 1094.52 | 22.6333 | 48.359 | 271.647 | 25.001 | 1644.28 | 48359 | 1170.31 | 75.4691 | 15.5072 | 271.647 | 24.999 | 1419.02 | 14706.6 | 3.77355 | [8 empty] | 2686.07 | 0.00592415 | 453409 | 301.597 | 25 | 21261.6 | 33754.1 | 1490.85 | 128.669 | 11.5868 | 274.596 | 25 | 1269.81
[68 empty] | 250.469 | 75.7253 | 3.3076 | 272.63 | 25.001 | 483.716 | 768.43 | 3307.6 | 2225.28 | 7.57658 | 293.705 | 272.63 | 25.012 | 1943.55 | 293705 | 1087.1 | 22.727 | 47.8331 | 272.63 | 24.998 | 1327.05 | 47833.1 | 1109.53 | 75.7226 | 14.6525 | 272.63 | 25.003 | 1302.04 | 13942.7 | 3.78621 | [8 empty] | 2694.99 | 0.00600142 | 449059 | 302.645 | 24.983 | 21289 | 33866.2 | 1496.42 | 147.606 | 10.1379 | 275.644 | 24.997 | 368.932
[68 empty] | 249.425 | 76.0032 | 3.28176 | 273.613 | 25.019 | 471.79 | 765.225 | 3281.76 | 2193.52 | 7.57812 | 289.454 | 273.613 | 24.996 | 1976.7 | 289454 | 1049.54 | 22.8008 | 46.0307 | 273.613 | 25 | 1436.55 | 46030.7 | 1147.07 | 75.9959 | 15.0938 | 273.613 | 25.008 | 1441.92 | 14414.5 | 3.79993 | [8 empty] | 2703.36 | 0.00617319 | 437919 | 303.628 | 24.99 | 21210.7 | 33971.4 | 1501.8 | 141.358 | 10.6241 | 276.628 | 25 | 657.152
[68 empty] | 249.626 | 76.278 | 3.27258 | 274.596 | 25 | 457.613 | 765.843 | 3272.58 | 2134.18 | 7.65404 | 278.83 | 274.596 | 25.007 | 1730.4 | 278830 | 1072.48 | 22.878 | 46.878 | 274.596 | 25.008 | 1638.75 | 46878 | 1144.69 | 76.2894 | 15.0045 | 274.596 | 24.999 | 1330.68 | 14384.5 | 3.81458 | [8 empty] | 2711.72 | 0.00624624 | 434137 | 304.611 | 25.014 | 21231.3 | 34076.5 | 1508 | 17.2862 | 87.2372 | 277.611 | 25.003 | 197.456
[68 empty] | 247.81 | 76.5648 | 3.23661 | 275.644 | 24.994 | 484.58 | 760.272 | 3236.61 | 2070.64 | 7.65923 | 270.346 | 275.644 | 25.004 | 1640.02 | 270346 | 1081.75 | 22.9755 | 47.0827 | 275.644 | 25.006 | 1307.14 | 47082.7 | 1128.88 | 76.5508 | 14.7468 | 275.644 | 25 | 1328.23 | 14185.9 | 3.82768 | [8 empty] | 2720.65 | 0.00629146 | 432434 | 305.66 | 25.009 | 21244.8 | 34188.6 | 1513.77 | 6.3791 | 237.301 | 278.659 | 25 | 66.0225
[68 empty] | 247.172 | 76.8374 | 3.21682 | 276.628 | 24.988 | 506.599 | 758.315 | 3216.82 | 2040.05 | 7.6859 | 265.427 | 276.628 | 24.998 | 1842.78 | 265427 | 1058.5 | 23.0497 | 45.9226 | 276.628 | 25.002 | 1404.38 | 45922.6 | 1139.15 | 76.8497 | 14.8231 | 276.628 | 25.008 | 1334.72 | 14315 | 3.84262 | [8 empty] | 2729.01 | 0.00635937 | 429133 | 306.643 | 25.001 | 21212.6 | 34293.8 | 1518.99 | 23.4593 | 64.7501 | 279.642 | 25.01 | 596.53
[68 empty] | 245.934 | 77.1095 | 3.18941 | 277.611 | 25 | 518.207 | 754.516 | 3189.41 | 2009.67 | 7.71299 | 260.556 | 277.611 | 24.993 | 2035.92 | 260556 | 1096.91 | 23.1301 | 47.4235 | 277.611 | 25.004 | 1616.06 | 47423.5 | 1093.05 | 77.1125 | 14.1747 | 277.611 | 25 | 1300.32 | 13735.6 | 3.85576 | [8 empty] | 2737.38 | 0.00644015 | 425049 | 307.626 | 25.003 | 21178.1 | 34398.9 | 1522.47 | 294.043 | 5.17771 | 280.625 | 25.006 | -162.671
[68 empty] | 247.24 | 77.4062 | 3.19406 | 278.659 | 25.004 | 532.029 | 758.523 | 3194.06 | 1995.73 | 7.74077 | 257.821 | 278.659 | 24.993 | 2317.84 | 257821 | 1091.27 | 23.2285 | 46.9797 | 278.659 | 24.999 | 1233.15 | 46979.7 | 1103.18 | 77.3816 | 14.2564 | 278.659 | 25 | 1542.92 | 13863 | 3.86917 | [8 empty] | 2745.74 | 0.00651608 | 421380 | 308.609 | 25.007 | 21138.8 | 34504 | 1519.45 | 1510.32 | 1.00604 | 281.608 | 25.003 | -98.118
[68 empty] | 245.286 | 77.6783 | 3.15772 | 279.642 | 25.008 | 527.78 | 752.528 | 3157.72 | 2030.66 | 7.76345 | 261.567 | 279.642 | 24.999 | 2604.87 | 261567 | 1073.01 | 23.2967 | 46.0587 | 279.642 | 24.996 | 1500.92 | 46058.7 | 1116.64 | 77.6879 | 14.3734 | 279.642 | 24.997 | 1417.33 | 14032.1 | 3.8846 | [8 empty] | 2754.11 | 0.0065579 | 419968 | 309.592 | 25.013 | 21103.6 | 34609.2
[68 empty] | 245.692 | 77.9475 | 3.15202 | 280.625 | 25.01 | 516.477 | 753.774 | 3152.02 | 2091.46 | 7.79112 | 268.441 | 280.625 | 24.999 | 2872.59 | 268441 | 1103.01 | 23.3874 | 47.1625 | 280.625 | 24.999 | 1399.16 | 47162.5 | 1114.89 | 77.9239 | 14.3074 | 280.625 | 25.004 | 1537.55 | 14010.1 | 3.89629 | [8 empty] | 2763.03 | 0.00682141 | 405053 | 310.641 | 25.005 | 21033.5 | 34721.3
[68 empty] | 244.632 | 78.2283 | 3.12716 | 281.608 | 24.995 | 491.778 | 750.522 | 3127.16 | 2125.2 | 7.82077 | 271.738 | 281.608 | 24.995 | 3053.64 | 271738 | 1062.84 | 23.4729 | 45.2794 | 281.608 | 25 | 1125.74 | 45279.4 | 1128.71 | 78.2522 | 14.424 | 281.608 | 25.003 | 1389.35 | 14183.8 | 3.91268 | [8 empty] | 2771.4 | 0.00688112 | 402754 | 311.624 | 25 | 20989.9 | 34826.4
[68 empty] | 245.577 | 78.4874 | 3.12887 | 282.591 | 25.003 | 498.998 | 753.421 | 3128.87 | 2176.53 | 7.84616 | 277.4 | 282.591 | 24.997 | 3108.64 | 277400 | 1074.03 | 23.5372 | 45.6312 | 282.591 | 25.013 | 1485.74 | 45631.2 | 1148.7 | 78.4588 | 14.6407 | 282.591 | 25 | 1656.64 | 14434.9 | 3.92311 | [8 empty] | 2779.77 | 0.00691503 | 401989 | 312.607 | 25.003 | 20994.7 | 34931.6
[68 empty] | 241.22 | 78.7886 | 3.06161 | 283.64 | 25.013 | 470.627 | 740.055 | 3061.61 | 2237.32 | 7.87493 | 284.107 | 283.64 | 25.002 | 3165.8 | 284107 | 1132.84 | 23.6397 | 47.9212 | 283.64 | 24.984 | 1470.93 | 47921.2 | 1126.56 | 78.8209 | 14.2927 | 283.64 | 24.997 | 1277.95 | 14156.8 | 3.94116 | [8 empty] | 2788.69 | 0.00707549 | 394134 | 313.655 | 25.011 | 20960.2 | 35043.7
[68 empty] | 239.02 | 79.0659 | 3.02305 | 284.623 | 24.993 | 462.616 | 733.305 | 3023.05 | 2280.94 | 7.90391 | 288.584 | 284.623 | 24.993 | 3211.54 | 288584 | 1102.05 | 23.7235 | 46.4539 | 284.623 | 24.988 | 1231.6 | 46453.9 | 1173.71 | 79.0133 | 14.8545 | 284.623 | 25.003 | 1537.84 | 14749.2 | 3.95079 | [8 empty] | 2797.06 | 0.00728937 | 383717 | 314.638 | 25.01 | 20900.3 | 35148.8
[68 empty] | 236.176 | 79.3292 | 2.97717 | 285.606 | 24.999 | 461.146 | 724.58 | 2977.17 | 2292.7 | 7.93388 | 288.976 | 285.606 | 24.995 | 2891.79 | 288976 | 1116.43 | 23.797 | 46.9146 | 285.606 | 25.025 | 1549.19 | 46914.6 | 1185.81 | 79.3642 | 14.9414 | 285.606 | 25.013 | 1075.96 | 14901.4 | 3.96831 | [8 empty] | 2805.42 | 0.00730517 | 384032 | 315.621 | 25.001 | 20948.9 | 35254
[68 empty] | 236.881 | 79.62 | 2.97514 | 286.654 | 24.997 | 464.669 | 726.741 | 2975.14 | 2270.02 | 7.96508 | 284.997 | 286.654 | 25.014 | 2144.57 | 284997 | 1116.1 | 23.8916 | 46.7152 | 286.654 | 25.007 | 1461.44 | 46715.2 | 1188.38 | 79.6086 | 14.9278 | 286.654 | 24.989 | 1198.51 | 14933.7 | 3.9806 | [8 empty] | 2814.34 | 0.0073897 | 380847 | 316.67 | 24.999 | 20887.9 | 35366.1
[68 empty] | 237.339 | 79.8969 | 2.97056 | 287.638 | 24.996 | 478.221 | 728.145 | 2970.56 | 2226.04 | 7.99385 | 278.469 | 287.638 | 25.01 | 1631.37 | 278469 | 1088.82 | 23.9724 | 45.4198 | 287.638 | 24.998 | 1129.45 | 45419.8 | 1177.66 | 79.9148 | 14.7364 | 287.638 | 25 | 1057.88 | 14798.9 | 3.99581 | [8 empty] | 2822.71 | 0.00750389 | 376166 | 317.653 | 24.996 | 20904.6 | 35471.2
[68 empty] | 237.394 | 80.1725 | 2.96104 | 288.621 | 24.994 | 493.491 | 728.316 | 2961.04 | 2144.45 | 8.0233 | 267.278 | 288.621 | 25.007 | 1002.44 | 267278 | 1056.52 | 24.0537 | 43.9236 | 288.621 | 25 | 1167.36 | 43923.6 | 1190.86 | 80.1586 | 14.8563 | 288.621 | 24.996 | 1188.74 | 14964.8 | 4.00802 | [8 empty] | 2831.08 | 0.00763684 | 370713 | 318.636 | 25.001 | 20890.7 | 35576.4
[68 empty] | 234.532 | 80.4586 | 2.91494 | 289.669 | 24.984 | 508.505 | 719.535 | 2914.94 | 2051.91 | 8.05208 | 254.83 | 289.669 | 25.004 | 1084.19 | 254830 | 1082.91 | 24.1267 | 44.8843 | 289.669 | 25.003 | 1587.63 | 44884.3 | 1180.16 | 80.4553 | 14.6686 | 289.669 | 25.003 | 1296.93 | 14830.4 | 4.02289 | [8 empty] | 2839.44 | 0.00773845 | 366927 | 319.619 | 24.994 | 20844.7 | 35681.5
[68 empty] | 236.382 | 80.7335 | 2.92794 | 290.652 | 24.994 | 517.545 | 725.212 | 2927.94 | 1976.87 | 8.07737 | 244.742 | 290.652 | 25 | 1230.03 | 244742 | 1154.79 | 24.2222 | 47.6748 | 290.652 | 24.985 | 1557.4 | 47674.8 | 1171.9 | 80.7477 | 14.5131 | 290.652 | 25.002 | 1277.25 | 14726.5 | 4.03744 | [8 empty] | 2847.81 | 0.00789581 | 360674 | 320.602 | 24.992 | 20799.5 | 35786.6
[68 empty] | 237.196 | 81.0065 | 2.92811 | 291.635 | 25.006 | 523.161 | 727.707 | 2928.11 | 1959.01 | 8.10198 | 241.794 | 291.635 | 24.983 | 1456.79 | 241794 | 1124.63 | 24.311 | 46.2601 | 291.635 | 24.996 | 1280.53 | 46260.1 | 1175.5 | 80.9926 | 14.5137 | 291.635 | 25 | 1390.36 | 14771.8 | 4.0497 | [8 empty] | 2856.73 | 0.00796982 | 358444 | 321.651 | 24.985 | 20792.7 | 35898.8
[68 empty] | 236.841 | 81.2811 | 2.91385 | 292.618 | 25.016 | 514.453 | 726.619 | 2913.85 | 1929.49 | 8.1295 | 237.344 | 292.618 | 25.008 | 1751.82 | 237344 | 1123.91 | 24.3784 | 46.1026 | 292.618 | 24.997 | 1517.93 | 46102.6 | 1182.66 | 81.2931 | 14.5481 | 292.618 | 25.01 | 1199.5 | 14861.8 | 4.0647 | [8 empty] | 2865.1 | 0.00817646 | 350408 | 322.634 | 24.995 | 20710.6 | 36003.9
[68 empty] | 239.974 | 81.5501 | 2.94266 | 293.601 | 24.99 | 469.807 | 736.231 | 2942.66 | 1941.03 | 8.15261 | 238.087 | 293.601 | 24.988 | 2186.95 | 238087 | 1131.96 | 24.4698 | 46.2595 | 293.601 | 24.997 | 1238.44 | 46259.5 | 1184.63 | 81.5426 | 14.5277 | 293.601 | 25.005 | 1246.15 | 14886.5 | 4.07721 | [8 empty] | 2873.47 | 0.00819795 | 350510 | 323.617 | 24.991 | 20692.8 | 36109
[68 empty] | 245.043 | 81.8351 | 2.99435 | 294.65 | 25.006 | 446.404 | 751.784 | 2994.35 | 1987.96 | 8.18239 | 242.956 | 294.65 | 24.989 | 2658.88 | 242956 | 1099.55 | 24.5587 | 44.7725 | 294.65 | 24.999 | 1131.56 | 44772.5 | 1190.67 | 81.8661 | 14.5441 | 294.65 | 25.022 | 1189.72 | 14962.3 | 4.09345 | [8 empty] | 2882.39 | 0.0084072 | 342848 | 324.665 | 24.987 | 20676.6 | 36221.2
[68 empty] | 242.343 | 82.1412 | 2.95032 | 295.633 | 25.011 | 441.179 | 743.498 | 2950.32 | 2061.8 | 8.20514 | 251.281 | 295.633 | 24.999 | 2999.66 | 251281 | 1059.58 | 24.6352 | 43.0109 | 295.633 | 24.998 | 1193.86 | 43010.9 | 1158.92 | 82.0833 | 14.1188 | 295.633 | 24.997 | 1285.24 | 14563.4 | 4.10435 | [8 empty] | 2890.75 | 0.00843385 | 342756 | 325.648 | 24.998 | 20704.2 | 36326.3
[68 empty] | 237.256 | 82.3954 | 2.87949 | 296.616 | 25.008 | 440.903 | 727.893 | 2879.49 | 2161.98 | 8.23335 | 262.588 | 296.616 | 25.004 | 3182.95 | 262588 | 1085.26 | 24.7098 | 43.9203 | 296.616 | 25.01 | 1512.89 | 43920.3 | 1198.33 | 82.4102 | 14.541 | 296.616 | 25.01 | 1333.72 | 15058.6 | 4.12066 | [8 empty] | 2899.12 | 0.00866773 | 334473 | 326.631 | 24.998 | 20639.3 | 36431.4
[68 empty] | 235.983 | 82.679 | 2.85421 | 297.665 | 24.998 | 432.393 | 723.987 | 2854.21 | 2246.97 | 8.26363 | 271.911 | 297.665 | 25.003 | 3217.89 | 271911 | 1091.36 | 24.8136 | 43.9822 | 297.665 | 25.003 | 1195.93 | 43982.2 | 1151.75 | 82.6744 | 13.9312 | 297.665 | 25.001 | 1120.97 | 14473.4 | 4.13388 | [8 empty] | 2907.49 | 0.00873288 | 332936 | 327.615 | 25.007 | 20663.1 | 36536.6
[68 empty] | 230.991 | 82.9619 | 2.7843 | 298.648 | 25.002 | 447.607 | 708.672 | 2784.3 | 2298.67 | 8.29373 | 277.158 | 298.648 | 25.008 | 3110.26 | 277158 | 1056.33 | 24.8837 | 42.4507 | 298.648 | 25.011 | 1365.52 | 42450.7 | 1172.1 | 82.917 | 14.1358 | 298.648 | 25.005 | 1421.22 | 14729 | 4.14604 | [8 empty] | 2915.85 | 0.00895751 | 325521 | 328.598 | 25.008 | 20644.9 | 36641.7
[68 empty] | 230.13 | 83.2249 | 2.76515 | 299.631 | 24.985 | 457.009 | 706.029 | 2765.15 | 2316.95 | 8.32297 | 278.381 | 299.631 | 25.002 | 2749.22 | 278381 | 1080.29 | 24.9681 | 43.2669 | 299.631 | 25.011 | 1427.28 | 43266.9 | 1198.73 | 83.2673 | 14.3962 | 299.631 | 24.998 | 1213.31 | 15063.7 | 4.16344 | [8 empty] | 2924.78 | 0.00913202 | 320277 | 329.646 | 24.996 | 20609.2 | 36753.8
[68 empty] | 231.526 | 83.5002 | 2.77276 | 300.614 | 24.994 | 497.306 | 710.313 | 2772.76 | 2293.96 | 8.35489 | 274.564 | 300.614 | 25.005 | 2144.64 | 274564 | 1058.21 | 25.0584 | 42.2296 | 300.614 | 24.999 | 1216.64 | 42229.6 | 1170.47 | 83.4867 | 14.0198 | 300.614 | 25.024 | 867.277 | 14708.5 | 4.17449 | [8 empty] | 2933.14 | 0.00922921 | 317811 | 330.629 | 25.005 | 20577.8 | 36859
[68 empty] | 232.358 | 83.7765 | 2.77355 | 301.597 | 25.001 | 506.488 | 712.867 | 2773.55 | 2210.37 | 8.38339 | 263.661 | 301.597 | 25.006 | 1553.65 | 263661 | 1026.53 | 25.1308 | 40.8476 | 301.597 | 25.019 | 1281.1 | 40847.6 | 1172.03 | 83.7606 | 13.9927 | 301.597 | 24.983 | 1131.64 | 14728.2 | 4.18819 | [8 empty] | 2941.51 | 0.00937989 | 313597 | 331.612 | 25.007 | 20549.7 | 36964.1
[68 empty] | 229.082 | 84.0671 | 2.72499 | 302.645 | 24.987 | 520.654 | 702.815 | 2724.99 | 2121.97 | 8.41276 | 252.232 | 302.645 | 24.999 | 1132.83 | 252232 | 1049.17 | 25.2179 | 41.6043 | 302.645 | 25.004 | 1303.05 | 41604.3 | 1203.75 | 84.0727 | 14.318 | 302.645 | 24.996 | 1354.85 | 15126.8 | 4.20378 | [8 empty] | 2950.43 | 0.00949057 | 310880 | 332.661 | 25.006 | 20501 | 37076.2
[68 empty] | 228.442 | 84.3368 | 2.70869 | 303.628 | 24.983 | 517.95 | 700.853 | 2708.69 | 2032.89 | 8.44009 | 240.861 | 303.628 | 25.004 | 1004.4 | 240861 | 1040.91 | 25.3064 | 41.1324 | 303.628 | 25 | 1149.49 | 41132.4 | 1203.19 | 84.3484 | 14.2645 | 303.628 | 24.992 | 1163.32 | 15119.7 | 4.2175 | [8 empty] | 2958.8 | 0.00957524 | 309005 | 333.644 | 25 | 20480.2 | 37181.4
[68 empty] | 228.5 | 84.614 | 2.7005 | 304.611 | 24.998 | 509.851 | 701.03 | 2700.5 | 1960.85 | 8.46499 | 231.643 | 304.611 | 25.005 | 1030.05 | 231643 | 1025.41 | 25.3821 | 40.3989 | 304.611 | 24.992 | 1238.52 | 40398.9 | 1167.79 | 84.5884 | 13.8055 | 304.611 | 25.002 | 981.239 | 14674.8 | 4.22954 | [8 empty] | 2967.16 | 0.00984292 | 301452 | 334.627 | 24.988 | 20392.2 | 37286.5
[68 empty] | 227.019 | 84.8988 | 2.67399 | 305.66 | 24.997 | 484.13 | 696.485 | 2673.99 | 1917.66 | 8.49202 | 225.819 | 305.66 | 24.993 | 1354.5 | 225819 | 1040.2 | 25.4714 | 40.838 | 305.66 | 25.002 | 1255.8 | 40838 | 1226.05 | 84.9031 | 14.4406 | 305.66 | 24.998 | 1179.63 | 15407 | 4.24529 | [8 empty] | 2975.53 | 0.00998912 | 297877 | 335.61 | 24.989 | 20396.9 | 37391.6
[68 empty] | 226.962 | 85.1808 | 2.66447 | 306.643 | 24.984 | 461.878 | 696.31 | 2664.47 | 1930.62 | 8.51561 | 226.715 | 306.643 | 24.994 | 1875.11 | 226715 | 1026.92 | 25.5575 | 40.1807 | 306.643 | 24.991 | 1185.83 | 40180.7 | 1244.74 | 85.187 | 14.6118 | 306.643 | 24.987 | 1342.39 | 15641.8 | 4.25949 | [8 empty] | 2983.9 | 0.0102413 | 291359 | 336.593 | 24.984 | 20357.9 | 37496.7
[68 empty] | 226.075 | 85.4437 | 2.6459 | 307.626 | 24.984 | 438.176 | 693.591 | 2645.9 | 1954.44 | 8.54332 | 228.768 | 307.626 | 24.992 | 2407.39 | 228768 | 1003.94 | 25.6368 | 39.1601 | 307.626 | 25.02 | 1228.41 | 39160.1 | 1186.24 | 85.4412 | 13.8837 | 307.626 | 24.994 | 1180.81 | 14906.8 | 4.27221 | [8 empty] | 2992.82 | 0.0104204 | 287208 | 337.641 | 24.996 | 20339.3 | 37608.9
[68 empty] | 226 | 85.7201 | 2.63648 | 308.609 | 24.997 | 428.748 | 693.358 | 2636.48 | 2008.89 | 8.56696 | 234.493 | 308.609 | 25 | 2818.88 | 234493 | 992.47 | 25.7142 | 38.5962 | 308.609 | 24.998 | 1320.29 | 38596.2 | 1208.5 | 85.7429 | 14.0944 | 308.609 | 24.99 | 1108.03 | 15186.4 | 4.28723 | [8 empty] | 3001.19 | 0.0105779 | 283721 | 338.625 | 25.009 | 20327.5 | 37714
[68 empty] | 227.081 | 85.9905 | 2.64077 | 309.592 | 24.999 | 446.292 | 696.676 | 2640.77 | 2115.43 | 8.59134 | 246.228 | 309.592 | 24.997 | 3168.59 | 246228 | 1000.31 | 25.7996 | 38.7725 | 309.592 | 24.998 | 1310.37 | 38772.5 | 1226.74 | 85.9653 | 14.2702 | 309.592 | 24.991 | 1342.62 | 15415.7 | 4.29837 | [8 empty] | 3009.55 | 0.0108114 | 278369 | 339.608 | 24.996 | 20315.2 | 37819.2
[68 empty] | 228.855 | 86.2949 | 2.65201 | 310.641 | 25.011 | 441.977 | 702.118 | 2652.01 | 2240.53 | 8.6225 | 259.847 | 310.641 | 24.999 | 3423.55 | 259847 | 1000.85 | 25.8868 | 38.6625 | 310.641 | 24.992 | 1325.47 | 38662.5 | 1181.71 | 86.3048 | 13.6923 | 310.641 | 24.993 | 1169.34 | 14849.9 | 4.31534 | [8 empty] | 3018.48 | 0.0110794 | 272442 | 340.656 | 25 | 20292.3 | 37931.3
[68 empty] | 228.187 | 86.5578 | 2.63624 | 311.624 | 25.017 | 461.848 | 700.07 | 2636.24 | 2301.28 | 8.6529 | 265.955 | 311.624 | 24.997 | 3173.25 | 265955 | 984.386 | 25.9704 | 37.9042 | 311.624 | 24.986 | 1239.34 | 37904.2 | 1208.81 | 86.567 | 13.9639 | 311.624 | 25.003 | 1151.69 | 15190.4 | 4.3286 | [8 empty] | 3026.84 | 0.0114322 | 264765 | 341.639 | 24.999 | 20238 | 38036.4
[68 empty] | 228.426 | 86.8315 | 2.63068 | 312.607 | 25.016 | 483.704 | 700.803 | 2630.68 | 2342.92 | 8.68273 | 269.837 | 312.607 | 24.998 | 2612.26 | 269837 | 982.646 | 26.0499 | 37.7217 | 312.607 | 24.985 | 1293.38 | 37721.7 | 1230.72 | 86.801 | 14.1786 | 312.607 | 24.999 | 1188.41 | 15465.6 | 4.34019 | [8 empty] | 3035.21 | 0.0115415 | 262982 | 342.622 | 25.014 | 20163.7 | 38141.6
[68 empty] | 229.478 | 87.1232 | 2.63394 | 313.655 | 25.024 | 491.886 | 704.029 | 2633.94 | 2314.54 | 8.7167 | 265.529 | 313.655 | 24.997 | 2152.89 | 265529 | 985.347 | 26.1364 | 37.7002 | 313.655 | 24.982 | 1241.45 | 37700.2 | 1193.18 | 87.1259 | 13.6949 | 313.655 | 25.004 | 983.988 | 14993.9 | 4.3564 | [8 empty] | 3044.13 | 0.0118327 | 257265 | 343.671 | 25.004 | 20130.6 | 38253.7
[68 empty] | 228.198 | 87.3991 | 2.61099 | 314.638 | 25.009 | 510.427 | 700.103 | 2610.99 | 2224.77 | 8.74793 | 254.32 | 314.638 | 25.003 | 1451.52 | 254320 | 971.971 | 26.223 | 37.0656 | 314.638 | 24.987 | 1126.13 | 37065.6 | 1223.38 | 87.4181 | 13.9946 | 314.638 | 24.991 | 1062.91 | 15373.4 | 4.37104 | [8 empty] | 3052.5 | 0.0120342 | 253652 | 344.654 | 25.009 | 20069.4 | 38358.8
[68 empty] | 226.062 | 87.6731 | 2.57846 | 315.621 | 25.005 | 502.377 | 693.548 | 2578.46 | 2086.22 | 8.77663 | 237.701 | 315.621 | 25.008 | 1074.96 | 237701 | 966.813 | 26.3009 | 36.7596 | 315.621 | 24.998 | 1153.8 | 36759.6 | 1221.75 | 87.6597 | 13.9374 | 315.621 | 24.992 | 1057.17 | 15352.9 | 4.38312 | [8 empty] | 3060.86 | 0.0123056 | 248737 | 345.637 | 24.988 | 20040.3 | 38464
[68 empty] | 227.046 | 87.958 | 2.5813 | 316.67 | 24.998 | 495.531 | 696.569 | 2581.3 | 1985.44 | 8.80035 | 225.609 | 316.67 | 25.009 | 1186.31 | 225609 | 956.454 | 26.391 | 36.2417 | 316.67 | 25.002 | 1078.43 | 36241.7 | 1212.87 | 87.9543 | 13.7897 | 316.67 | 24.993 | 1127.96 | 15241.3 | 4.39788 | [8 empty] | 3069.23 | 0.0126277 | 243055 | 346.62 | 24.993 | 20007.8 | 38569.1
[68 empty] | 226.958 | 88.2351 | 2.5722 | 317.653 | 24.99 | 486.118 | 696.3 | 2572.2 | 1951.39 | 8.82423 | 221.139 | 317.653 | 24.996 | 1199.77 | 221139 | 942.343 | 26.468 | 35.6031 | 317.653 | 24.99 | 1164.53 | 35603.1 | 1198.52 | 88.2331 | 13.5836 | 317.653 | 24.987 | 1252.18 | 15061.1 | 4.41181 | [8 empty] | 3077.6 | 0.0129381 | 237870 | 347.603 | 24.99 | 19957.9 | 38674.2
[68 empty] | 225.614 | 88.5096 | 2.54904 | 318.636 | 24.996 | 455.567 | 692.176 | 2549.04 | 1962.03 | 8.84976 | 221.705 | 318.636 | 24.992 | 1329.38 | 221705 | 959.626 | 26.5522 | 36.1411 | 318.636 | 24.984 | 1206.34 | 36141.1 | 1197.15 | 88.5174 | 13.5245 | 318.636 | 24.994 | 1205.43 | 15043.8 | 4.42593 | [8 empty] | 3086.52 | 0.0131907 | 233993 | 348.652 | 24.998 | 19961 | 38786.4
[68 empty] | 227.239 | 88.7789 | 2.55961 | 319.619 | 25.003 | 424.653 | 697.161 | 2559.61 | 1964.96 | 8.87918 | 221.3 | 319.619 | 25.007 | 1278.71 | 221300 | 960.413 | 26.6341 | 36.0595 | 319.619 | 25.003 | 1152.17 | 36059.5 | 1206.12 | 88.7746 | 13.5864 | 319.619 | 25.01 | 1260.31 | 15156.6 | 4.4389 | [8 empty] | 3094.89 | 0.0136677 | 226438 | 349.635 | 24.992 | 19916.9 | 38891.5
[68 empty] | 233.346 | 89.0415 | 2.62065 | 320.602 | 25.009 | 399.832 | 715.897 | 2620.65 | 1944.36 | 8.90754 | 218.282 | 320.602 | 25.004 | 1507.04 | 218282 | 958.007 | 26.7199 | 35.8536 | 320.602 | 25.004 | 1082.38 | 35853.6 | 1173.78 | 89.0407 | 13.1826 | 320.602 | 25.003 | 1355.38 | 14750.2 | 4.45206 | [8 empty] | 3103.25 | 0.0142054 | 218456 | 350.618 | 25.003 | 19893.6 | 38996.6
[68 empty] | 232.328 | 89.3635 | 2.5998 | 321.651 | 25.003 | 385.816 | 712.772 | 2599.8 | 1925.2 | 8.93428 | 215.485 | 321.651 | 24.979 | 2178.39 | 215485 | 938.305 | 26.805 | 35.0048 | 321.651 | 24.998 | 1069.8 | 35004.8 | 1185.56 | 89.3953 | 13.2619 | 321.651 | 25.003 | 1136.65 | 14898.1 | 4.46987 | [8 empty] | 3112.18 | 0.0145262 | 214246 | 351.666 | 25.006 | 19872.3 | 39108.8
[68 empty] | 224.994 | 89.6171 | 2.51061 | 322.634 | 25 | 404.64 | 690.273 | 2510.61 | 1955.8 | 8.95725 | 218.348 | 322.634 | 25.001 | 2808.92 | 218348 | 929.657 | 26.887 | 34.5764 | 322.634 | 25.002 | 1050.47 | 34576.4 | 1206.69 | 89.5444 | 13.4759 | 322.634 | 24.998 | 1051.43 | 15163.7 | 4.47737 | [8 empty] | 3120.54 | 0.0148418 | 210253 | 352.649 | 25.035 | 19821 | 39213.9
[68 empty] | 222.11 | 89.8847 | 2.47106 | 323.617 | 25.005 | 439.362 | 681.426 | 2471.06 | 2071.47 | 8.98127 | 230.643 | 323.617 | 25.006 | 3382.92 | 230643 | 913.753 | 26.9683 | 33.8825 | 323.617 | 25.003 | 1034.4 | 33882.5 | 1226.56 | 89.8791 | 13.6468 | 323.617 | 24.998 | 946.851 | 15413.5 | 4.49411 | [8 empty] | 3128.91 | 0.0151954 | 205912 | 353.632 | 25.031 | 19793.4 | 39319
[68 empty] | 224.525 | 90.1883 | 2.48951 | 324.665 | 24.992 | 471.703 | 688.833 | 2489.51 | 2176.4 | 9.01303 | 241.472 | 324.665 | 25 | 3243.61 | 241472 | 933.584 | 27.0523 | 34.5103 | 324.665 | 25.011 | 1021.72 | 34510.3 | 1273.52 | 90.2142 | 14.1167 | 324.665 | 25.002 | 1017.16 | 16003.6 | 4.5108 | [8 empty] | 3137.27 | 0.0156495 | 200471 | 354.615 | 25.007 | 19703.9 | 39424.1
[68 empty] | 222.923 | 90.4538 | 2.4645 | 325.648 | 24.997 | 495.233 | 683.92 | 2464.5 | 2221.84 | 9.04613 | 245.612 | 325.648 | 24.99 | 2786.83 | 245612 | 924.856 | 27.1408 | 34.0763 | 325.648 | 25.014 | 1051.19 | 34076.3 | 1256.31 | 90.4461 | 13.8902 | 325.648 | 25 | 1281.55 | 15787.3 | 4.52236 | [8 empty] | 3145.64 | 0.0161112 | 195246 | 355.598 | 24.996 | 19698.1 | 39529.3
[68 empty] | 219.904 | 90.7337 | 2.42362 | 326.631 | 24.996 | 499.212 | 674.656 | 2423.62 | 2184.88 | 9.07562 | 240.741 | 326.631 | 25.002 | 2139.38 | 240741 | 930.652 | 27.2147 | 34.1966 | 326.631 | 25.009 | 1096.27 | 34196.6 | 1199.11 | 90.7405 | 13.2148 | 326.631 | 25.002 | 1237.49 | 15068.5 | 4.53714 | [8 empty] | 3154.56 | 0.0164251 | 192058 | 356.647 | 25 | 19634.5 | 39641.4
[68 empty] | 219.539 | 91.0018 | 2.41246 | 327.615 | 25.007 | 506.213 | 673.536 | 2412.46 | 2154.28 | 9.10202 | 236.681 | 327.615 | 25.002 | 1898.88 | 236681 | 954.061 | 27.3002 | 34.9471 | 327.615 | 25.003 | 1140.68 | 34947.1 | 1198.27 | 90.992 | 13.169 | 327.615 | 25.008 | 1213.09 | 15058 | 4.54969 | [8 empty] | 3162.93 | 0.0170442 | 185572 | 357.63 | 24.994 | 19568.7 | 39746.5
[68 empty] | 217.524 | 91.279 | 2.38307 | 328.598 | 25.002 | 480.355 | 667.356 | 2383.07 | 2138.85 | 9.12739 | 234.333 | 328.598 | 25.01 | 1877.75 | 234333 | 957.585 | 27.3864 | 34.9657 | 328.598 | 25.006 | 1046.66 | 34965.7 | 1219.77 | 91.2676 | 13.3648 | 328.598 | 25.006 | 1130.55 | 15328.1 | 4.5635 | [8 empty] | 3171.3 | 0.0176875 | 179296 | 358.613 | 24.977 | 19557.8 | 39851.7
[68 empty] | 216.483 | 91.5651 | 2.36426 | 329.646 | 25.007 | 455.531 | 664.163 | 2364.26 | 2092.45 | 9.16307 | 228.356 | 329.646 | 25.004 | 1527.87 | 228356 | 929.045 | 27.4753 | 33.8139 | 329.646 | 25.013 | 1003.36 | 33813.9 | 1269.1 | 91.5458 | 13.863 | 329.646 | 25.014 | 1136.28 | 15948 | 4.57747 | [8 empty] | 3179.1 | 0.0182755 | 173955 | 359.531 | 24.99 | 19499.6 | 39949.8
[68 empty] | 214.249 | 91.836 | 2.33295 | 330.629 | 24.995 | 439.557 | 657.307 | 2332.95 | 1993.63 | 9.19196 | 216.888 | 330.629 | 24.984 | 1035.28 | 216888 | 911.043 | 27.5502 | 33.0685 | 330.629 | 24.998 | 1082.26 | 33068.5 | 1296.18 | 91.8705 | 14.1087 | 330.629 | 24.992 | 1258.01 | 16288.2 | 4.59371
[68 empty] | 212.201 | 92.1112 | 2.30375 | 331.612 | 24.995 | 424.016 | 651.024 | 2303.75 | 1879.05 | 9.21853 | 203.834 | 331.612 | 25.016 | 659.804 | 203834 | 922.205 | 27.633 | 33.3733 | 331.612 | 25 | 1126.77 | 33373.3 | 1235.13 | 92.1202 | 13.4078 | 331.612 | 24.986 | 1312.22 | 15521.1 | 4.60615
[68 empty] | 211.703 | 92.4063 | 2.291 | 332.661 | 24.98 | 407.184 | 649.497 | 2291 | 1801.97 | 9.24317 | 194.951 | 332.661 | 24.998 | 976.198 | 194951 | 911.078 | 27.7227 | 32.8639 | 332.661 | 25.013 | 1232.33 | 32863.9 | 1200.06 | 92.3955 | 12.9883 | 332.661 | 24.996 | 1410.19 | 15080.4 | 4.61992
[68 empty] | 210.486 | 92.6721 | 2.2713 | 333.644 | 24.99 | 409.482 | 645.763 | 2271.3 | 1804.95 | 9.26435 | 194.828 | 333.644 | 24.996 | 1560.08 | 194828 | 900.261 | 27.8011 | 32.3822 | 333.644 | 25.005 | 1324.76 | 32382.2 | 1200.35 | 92.6702 | 12.9529 | 333.644 | 24.994 | 1315.61 | 15084 | 4.63364
[68 empty] | 211.106 | 92.9497 | 2.27119 | 334.627 | 25.014 | 441.343 | 647.666 | 2271.19 | 1877.84 | 9.28954 | 202.146 | 334.627 | 24.991 | 2283.93 | 202146 | 906.807 | 27.8858 | 32.5186 | 334.627 | 25.035 | 1300.49 | 32518.6 | 1184.59 | 92.944 | 12.7452 | 334.627 | 24.993 | 993.855 | 14886 | 4.64733
[68 empty] | 209.877 | 93.225 | 2.2513 | 335.61 | 25.004 | 440.427 | 643.896 | 2251.3 | 1977.31 | 9.31468 | 212.279 | 335.61 | 24.995 | 2852.9 | 212279 | 907.117 | 27.9687 | 32.4333 | 335.61 | 24.999 | 1252.97 | 32433.3 | 1213.36 | 93.2027 | 13.0185 | 335.61 | 25.004 | 913.841 | 15247.5 | 4.66032
[68 empty] | 209.325 | 93.496 | 2.23886 | 336.593 | 24.993 | 452.7 | 642.201 | 2238.86 | 2100.69 | 9.34183 | 224.869 | 336.593 | 25 | 3111.62 | 224869 | 897.939 | 28.0518 | 32.0101 | 336.593 | 24.99 | 1215.25 | 32010.1 | 1288.56 | 93.4837 | 13.7838 | 336.593 | 25.006 | 1144.57 | 16192.5 | 4.67433
[68 empty] | 208.27 | 93.7837 | 2.22075 | 337.641 | 25.002 | 466.364 | 638.965 | 2220.75 | 2202.09 | 9.3771 | 234.837 | 337.641 | 25.003 | 3156.25 | 234837 | 897.071 | 28.1329 | 31.887 | 337.641 | 24.984 | 1235.9 | 31887 | 1276.25 | 93.8098 | 13.6046 | 337.641 | 25.001 | 1163.38 | 16037.8 | 4.69058
[68 empty] | 208.64 | 94.0562 | 2.21825 | 338.625 | 24.994 | 468.596 | 640.101 | 2218.25 | 2202.53 | 9.40752 | 234.124 | 338.625 | 25.004 | 2621.13 | 234124 | 900.112 | 28.2231 | 31.8928 | 338.625 | 24.992 | 1146.36 | 31892.8 | 1221.22 | 94.0625 | 12.9831 | 338.625 | 25.008 | 1283.61 | 15346.3 | 4.70323
[68 empty] | 209.122 | 94.3334 | 2.21684 | 339.608 | 24.989 | 475.896 | 641.579 | 2216.84 | 2135.75 | 9.43804 | 226.292 | 339.608 | 25.002 | 1750.49 | 226292 | 891.111 | 28.2964 | 31.492 | 339.608 | 24.996 | 1178.92 | 31492 | 1220.33 | 94.3308 | 12.9367 | 339.608 | 25.004 | 1413.96 | 15335.2 | 4.7167
[68 empty] | 208.347 | 94.627 | 2.20177 | 340.656 | 24.988 | 444.078 | 639.2 | 2201.77 | 2052.63 | 9.46889 | 216.776 | 340.656 | 25.01 | 1206.57 | 216776 | 908.967 | 28.3891 | 32.0182 | 340.656 | 24.994 | 1251.57 | 32018.2 | 1152.31 | 94.6566 | 12.1736 | 340.656 | 25.003 | 1170.1 | 14480.4 | 4.73295
[68 empty] | 207.891 | 94.896 | 2.19073 | 341.639 | 24.998 | 435.144 | 637.803 | 2190.73 | 1964.96 | 9.49554 | 206.935 | 341.639 | 25.001 | 1100.02 | 206935 | 888.353 | 28.4744 | 31.1983 | 341.639 | 24.991 | 1202.29 | 31198.3 | 1159.3 | 94.8398 | 12.2238 | 341.639 | 24.99 | 996.703 | 14568.2 | 4.74221
[68 empty] | 207.446 | 95.1709 | 2.17972 | 342.622 | 25.011 | 412.805 | 636.436 | 2179.72 | 1906.43 | 9.51958 | 200.264 | 342.622 | 25 | 1354.07 | 200264 | 893.748 | 28.5466 | 31.3084 | 342.622 | 25.007 | 1256.15 | 31308.4 | 1225.06 | 95.1461 | 12.8756 | 342.622 | 24.996 | 1038.32 | 15394.6 | 4.75745
[68 empty] | 209.561 | 95.4576 | 2.19533 | 343.671 | 25.007 | 390.181 | 642.925 | 2195.33 | 1870.7 | 9.54829 | 195.92 | 343.671 | 25.003 | 1525.97 | 195920 | 895.562 | 28.6455 | 31.2636 | 343.671 | 24.997 | 1134.71 | 31263.6 | 1260.73 | 95.4806 | 13.204 | 343.671 | 24.997 | 1030.74 | 15842.8 | 4.77426
[68 empty] | 216.994 | 95.7334 | 2.26664 | 344.654 | 24.993 | 384.725 | 665.728 | 2266.64 | 1842.91 | 9.57581 | 192.455 | 344.654 | 25.004 | 1344.5 | 192455 | 865.156 | 28.7198 | 30.124 | 344.654 | 24.999 | 1246.9 | 30124 | 1230.08 | 95.7529 | 12.8464 | 344.654 | 25.017 | 1182.69 | 15457.7 | 4.78771
[68 empty] | 223.136 | 95.9978 | 2.32439 | 345.637 | 24.999 | 369.044 | 684.573 | 2324.39 | 1815.82 | 9.6008 | 189.133 | 345.637 | 25.003 | 1503.57 | 189133 | 879.09 | 28.8013 | 30.5226 | 345.637 | 24.997 | 1330.85 | 30522.6 | 1198.84 | 96.0065 | 12.4871 | 345.637 | 25.001 | 1064.92 | 15065.1 | 4.8005
[68 empty] | 232.704 | 96.2833 | 2.41687 | 346.62 | 25.007 | 413.04 | 713.927 | 2416.87 | 1836.62 | 9.6243 | 190.832 | 346.62 | 25.013 | 2160.4 | 190832 | 872.157 | 28.8886 | 30.1904 | 346.62 | 24.994 | 1216.61 | 30190.4 | 1191.47 | 96.2787 | 12.3752 | 346.62 | 25 | 1006.84 | 14972.4 | 4.8141
[68 empty] | 234.564 | 96.5502 | 2.42945 | 347.603 | 25.013 | 430.604 | 719.633 | 2429.45 | 1943.21 | 9.64708 | 201.43 | 347.603 | 25.005 | 2916.98 | 201430 | 860.107 | 28.9642 | 29.6955 | 347.603 | 25.012 | 1154.44 | 29695.5 | 1198.6 | 96.5215 | 12.4179 | 347.603 | 25.01 | 898.01 | 15062 | 4.82627
[68 empty] | 233.052 | 96.8565 | 2.40616 | 348.652 | 25.008 | 419.691 | 714.995 | 2406.16 | 2063.41 | 9.67894 | 213.185 | 348.652 | 24.995 | 3099.85 | 213185 | 855.032 | 29.0584 | 29.4246 | 348.652 | 24.992 | 1117.47 | 29424.6 | 1231.75 | 96.846 | 12.7186 | 348.652 | 25.005 | 989.951 | 15478.6 | 4.84242
[68 empty] | 229.109 | 97.1381 | 2.35859 | 349.635 | 25.004 | 398.539 | 702.897 | 2358.59 | 2152.68 | 9.7064 | 221.78 | 349.635 | 25.002 | 2692.13 | 221780 | 842.367 | 29.1335 | 28.914 | 349.635 | 24.991 | 1189.37 | 28914 | 1245.9 | 97.1437 | 12.8253 | 349.635 | 25 | 1211.51 | 15656.4 | 4.85734
[68 empty] | 228.66 | 97.3922 | 2.34783 | 350.618 | 24.99 | 481.098 | 701.521 | 2347.83 | 2183.06 | 9.74019 | 224.129 | 350.618 | 24.997 | 2244.25 | 224129 | 840.857 | 29.2175 | 28.7792 | 350.618 | 25.007 | 1153.11 | 28779.2 | 1217.55 | 97.3815 | 12.5029 | 350.618 | 24.991 | 1170.6 | 15300.2 | 4.86921
[68 empty] | 208.968 | 97.6937 | 2.13901 | 351.666 | 24.993 | 459.554 | 641.105 | 2139.01 | 2143.6 | 9.77359 | 219.326 | 351.666 | 24.995 | 1707.35 | 219326 | 846.119 | 29.3055 | 28.8724 | 351.666 | 25.001 | 1141.73 | 28872.4 | 1250.4 | 97.6761 | 12.8015 | 351.666 | 24.996 | 1254.43 | 15713 | 4.88388
[68 empty] | 198.683 | 97.957 | 2.02827 | 352.649 | 24.987 | 452.39 | 609.552 | 2028.27 | 2027.97 | 9.80554 | 206.819 | 352.649 | 24.99 | 899.338 | 206819 | 835.628 | 29.3903 | 28.4321 | 352.649 | 24.99 | 1093.25 | 28432.1 | 1173.06 | 98.0005 | 11.9699 | 352.649 | 25.007 | 978.29 | 14741.1 | 4.90018
[68 empty] | 191.324 | 98.2269 | 1.94777 | 353.632 | 24.988 | 427.759 | 586.973 | 1947.77 | 1879.87 | 9.83153 | 191.208 | 353.632 | 24.995 | 568.428 | 191208 | 824.527 | 29.4656 | 27.9827 | 353.632 | 25 | 1165.13 | 27982.7 | 1183.9 | 98.1961 | 12.0565 | 353.632 | 25.002 | 985.828 | 14877.3 | 4.91
[68 empty] | 188.388 | 98.4969 | 1.91263 | 354.615 | 24.995 | 394.702 | 577.966 | 1912.63 | 1780.84 | 9.85211 | 180.758 | 354.615 | 25.008 | 894.586 | 180758 | 845.865 | 29.5483 | 28.6265 | 354.615 | 24.997 | 1255.09 | 28626.5 | 1184.82 | 98.5032 | 12.0282 | 354.615 | 25 | 1132.57 | 14888.9 | 4.92531
[68 empty] | 186.54 | 98.7691 | 1.88865 | 355.598 | 25.026 | 378.296 | 572.298 | 1888.65 | 1752.73 | 9.87549 | 177.483 | 355.598 | 24.994 | 1414.61 | 177483 | 853.1 | 29.6364 | 28.7856 | 355.598 | 24.999 | 1211.61 | 28785.6 | 1127.65 | 98.7827 | 11.4155 | 355.598 | 25 | 1168.7 | 14170.5 | 4.93924
[68 empty] | 188.167 | 99.0664 | 1.8994 | 356.647 | 24.992 | 364.587 | 577.289 | 1899.4 | 1795.56 | 9.90241 | 181.326 | 356.647 | 24.997 | 2029.71 | 181326 | 840.002 | 29.7206 | 28.2633 | 356.647 | 24.99 | 1136.72 | 28263.3 | 1169.95 | 99.022 | 11.8151 | 356.647 | 24.999 | 1009.27 | 14702.1 | 4.95119
[68 empty] | 188.277 | 99.3349 | 1.89537 | 357.63 | 24.993 | 360.062 | 577.625 | 1895.37 | 1903.51 | 9.92764 | 191.738 | 357.63 | 24.996 | 2390.56 | 191738 | 836.589 | 29.8099 | 28.0642 | 357.63 | 24.988 | 1104.06 | 28064.2 | 1209.7 | 99.3528 | 12.1758 | 357.63 | 25 | 945.78 | 15201.5 | 4.96777
[68 empty] | 188.104 | 99.6164 | 1.88828 | 358.613 | 25.006 | 398.011 | 577.096 | 1888.28 | 2007.65 | 9.95703 | 201.631 | 358.613 | 25.011 | 2759.09 | 201631 | 829.388 | 29.8784 | 27.7588 | 358.613 | 25.006 | 1166.71 | 27758.8 | 1254.59 | 99.6118 | 12.5948 | 358.613 | 25.011 | 896.962 | 15765.6 | 4.9808
[68 empty] | 185.783 | 99.8689 | 1.86027 | 359.531 | 24.995 | 397.737 | 569.976 | 1860.27 | 2087.46 | 9.9826 | 209.11 | 359.531 | 24.999 | 2833.27 | 209110 | 832.557 | 29.9642 | 27.7851 | 359.531 | 25.007 | 1192.77 | 27785.1 | 1268.46 | 99.866 | 12.7016 | 359.531 | 24.989 | 921.153 | 15939.9 | 4.99346
Material viscosity in the tube
Material viscosity in the syringe